## Transmission
|  | Wavelength (nm) | % Transmission
|  | 1150 | 31.977341
|  | 1149 | 31.972427
|  | 1148 | 31.966613
|  | 1147 | 31.960256
Product Raw Data |  | 1146 | 31.938911
Ø1/2" Neutral Density Filter, AR Coated: 650 - 1050 nm, OD: 0.5 |  | 1145 | 31.94049
|  | 1144 | 31.906829
Item # | NE505B-B | 1143 | 31.90597
DISCLAIMER: The data presented here are typical. Slight variations in performance data will occur from lot to lot. Please contact Technical Support with any questions regarding the use or reliability of this data. |  | 1142 | 31.884919
|  | 1141 | 31.921499
|  | 1140 | 31.930758
|  | 1139 | 31.896889
|  | 1138 | 31.848411
|  | 1137 | 31.812778
|  | 1136 | 31.788029
Additional Information: |  | 1135 | 31.838854
Measurements Made at Normal Incidence |  | 1134 | 31.826077
|  | 1133 | 31.804798
|  | 1132 | 31.743633
|  | 1131 | 31.719255
|  | 1130 | 31.731819
|  | 1129 | 31.708177
|  | 1128 | 31.695292
|  | 1127 | 31.734909
|  | 1126 | 31.732295
|  | 1125 | 31.68407
|  | 1124 | 31.666234
|  | 1123 | 31.649258
|  | 1122 | 31.656042
|  | 1121 | 31.646862
|  | 1120 | 31.645353
|  | 1119 | 31.629167
|  | 1118 | 31.647771
|  | 1117 | 31.631989
|  | 1116 | 31.623958
|  | 1115 | 31.607495
|  | 1114 | 31.636108
|  | 1113 | 31.634196
|  | 1112 | 31.629941
|  | 1111 | 31.61132
|  | 1110 | 31.597471
|  | 1109 | 31.585411
|  | 1108 | 31.572858
|  | 1107 | 31.569415
|  | 1106 | 31.568861
|  | 1105 | 31.5237
|  | 1104 | 31.499889
|  | 1103 | 31.50998
|  | 1102 | 31.509879
|  | 1101 | 31.510288
|  | 1100 | 31.556539
|  | 1099 | 31.565957
|  | 1098 | 31.570762
|  | 1097 | 31.551176
|  | 1096 | 31.546268
|  | 1095 | 31.496814
|  | 1094 | 31.480939
|  | 1093 | 31.495146
|  | 1092 | 31.498636
|  | 1091 | 31.537143
|  | 1090 | 31.541333
|  | 1089 | 31.540722
|  | 1088 | 31.537563
|  | 1087 | 31.539216
|  | 1086 | 31.492103
|  | 1085 | 31.485881
|  | 1084 | 31.502274
|  | 1083 | 31.555547
|  | 1082 | 31.561339
|  | 1081 | 31.560881
|  | 1080 | 31.553645
|  | 1079 | 31.547139
|  | 1078 | 31.514168
|  | 1077 | 31.5004
|  | 1076 | 31.508599
|  | 1075 | 31.552097
|  | 1074 | 31.578525
|  | 1073 | 31.58011
|  | 1072 | 31.58929
|  | 1071 | 31.587711
|  | 1070 | 31.579035
|  | 1069 | 31.563837
|  | 1068 | 31.558687
|  | 1067 | 31.576653
|  | 1066 | 31.599007
|  | 1065 | 31.620232
|  | 1064 | 31.651575
|  | 1063 | 31.642754
|  | 1062 | 31.641002
|  | 1061 | 31.64411
|  | 1060 | 31.650173
|  | 1059 | 31.630796
|  | 1058 | 31.619558
|  | 1057 | 31.629909
|  | 1056 | 31.667247
|  | 1055 | 31.699958
|  | 1054 | 31.728211
|  | 1053 | 31.73374
|  | 1052 | 31.745638
|  | 1051 | 31.74397
|  | 1050 | 31.721351
|  | 1049 | 31.708593
|  | 1048 | 31.737578
|  | 1047 | 31.776255
|  | 1046 | 31.796395
|  | 1045 | 31.815889
|  | 1044 | 31.818016
|  | 1043 | 31.808319
|  | 1042 | 31.818949
|  | 1041 | 31.865393
|  | 1040 | 31.889082
|  | 1039 | 31.90003
|  | 1038 | 31.907359
|  | 1037 | 31.911471
|  | 1036 | 31.88814
|  | 1035 | 31.896325
|  | 1034 | 31.926594
|  | 1033 | 31.977908
|  | 1032 | 32.003064
|  | 1031 | 32.018396
|  | 1030 | 32.028888
|  | 1029 | 32.023414
|  | 1028 | 32.02043
|  | 1027 | 32.051768
|  | 1026 | 32.114516
|  | 1025 | 32.14244
|  | 1024 | 32.148446
|  | 1023 | 32.126836
|  | 1022 | 32.125927
|  | 1021 | 32.153941
|  | 1020 | 32.213554
|  | 1019 | 32.238377
|  | 1018 | 32.252833
|  | 1017 | 32.248725
|  | 1016 | 32.255058
|  | 1015 | 32.28784
|  | 1014 | 32.342953
|  | 1013 | 32.361682
|  | 1012 | 32.391434
|  | 1011 | 32.394638
|  | 1010 | 32.377857
|  | 1009 | 32.402147
|  | 1008 | 32.462676
|  | 1007 | 32.498405
|  | 1006 | 32.506483
|  | 1005 | 32.499458
|  | 1004 | 32.504457
|  | 1003 | 32.54424
|  | 1002 | 32.597931
|  | 1001 | 32.648484
|  | 1000 | 32.654057
|  | 999 | 32.644849
|  | 998 | 32.676071
|  | 997 | 32.731542
|  | 996 | 32.767536
|  | 995 | 32.783147
|  | 994 | 32.795915
|  | 993 | 32.834271
|  | 992 | 32.872362
|  | 991 | 32.888638
|  | 990 | 32.894523
|  | 989 | 32.928134
|  | 988 | 32.978526
|  | 987 | 33.009266
|  | 986 | 33.026201
|  | 985 | 33.070551
|  | 984 | 33.107974
|  | 983 | 33.123037
|  | 982 | 33.123876
|  | 981 | 33.163369
|  | 980 | 33.22731
|  | 979 | 33.254203
|  | 978 | 33.262248
|  | 977 | 33.301702
|  | 976 | 33.361033
|  | 975 | 33.377793
|  | 974 | 33.386405
|  | 973 | 33.437651
|  | 972 | 33.49679
|  | 971 | 33.51042
|  | 970 | 33.508274
|  | 969 | 33.5481
|  | 968 | 33.609822
|  | 967 | 33.655885
|  | 966 | 33.68659
|  | 965 | 33.709332
|  | 964 | 33.719782
|  | 963 | 33.756799
|  | 962 | 33.829856
|  | 961 | 33.878331
|  | 960 | 33.88816
|  | 959 | 33.896544
|  | 958 | 33.944797
|  | 957 | 34.008944
|  | 956 | 34.055446
|  | 955 | 34.074384
|  | 954 | 34.089357
|  | 953 | 34.136641
|  | 952 | 34.218667
|  | 951 | 34.276729
|  | 950 | 34.274119
|  | 949 | 34.293876
|  | 948 | 34.346232
|  | 947 | 34.38154
|  | 946 | 34.404661
|  | 945 | 34.456627
|  | 944 | 34.526472
|  | 943 | 34.570441
|  | 942 | 34.585804
|  | 941 | 34.636938
|  | 940 | 34.681804
|  | 939 | 34.69529
|  | 938 | 34.748951
|  | 937 | 34.808448
|  | 936 | 34.855724
|  | 935 | 34.903709
|  | 934 | 34.945464
|  | 933 | 34.967373
|  | 932 | 35.007127
|  | 931 | 35.07303
|  | 930 | 35.11307
|  | 929 | 35.137186
|  | 928 | 35.190875
|  | 927 | 35.23772
|  | 926 | 35.285727
|  | 925 | 35.342047
|  | 924 | 35.375297
|  | 923 | 35.412192
|  | 922 | 35.465755
|  | 921 | 35.529636
|  | 920 | 35.579984
|  | 919 | 35.610207
|  | 918 | 35.640379
|  | 917 | 35.709947
|  | 916 | 35.766264
|  | 915 | 35.812293
|  | 914 | 35.860754
|  | 913 | 35.895851
|  | 912 | 35.928897
|  | 911 | 35.997537
|  | 910 | 36.050191
|  | 909 | 36.095371
|  | 908 | 36.139155
|  | 907 | 36.199633
|  | 906 | 36.232523
|  | 905 | 36.260216
|  | 904 | 36.343647
|  | 903 | 36.405655
|  | 902 | 36.435599
|  | 901 | 36.47429
|  | 900 | 36.528729
|  | 899 | 36.598761
|  | 898 | 36.64782
|  | 897 | 36.695732
|  | 896 | 36.745626
|  | 895 | 36.797666
|  | 894 | 36.838934
|  | 893 | 36.891062
|  | 892 | 36.946539
|  | 891 | 36.990503
|  | 890 | 37.028994
|  | 889 | 37.073705
|  | 888 | 37.137436
|  | 887 | 37.200413
|  | 886 | 37.246616
|  | 885 | 37.30707
|  | 884 | 37.360262
|  | 883 | 37.408889
|  | 882 | 37.459028
|  | 881 | 37.512435
|  | 880 | 37.557783
|  | 879 | 37.613633
|  | 878 | 37.652611
|  | 877 | 37.721129
|  | 876 | 37.766522
|  | 875 | 37.834168
|  | 874 | 37.873084
|  | 873 | 37.935154
|  | 872 | 37.997491
|  | 871 | 38.051568
|  | 870 | 38.106237
|  | 869 | 38.148616
|  | 868 | 38.210206
|  | 867 | 38.243098
|  | 866 | 38.293882
|  | 865 | 38.374392
|  | 864 | 38.450175
|  | 863 | 38.476803
|  | 862 | 38.53849
|  | 861 | 38.587677
|  | 860 | 38.451518
|  | 859 | 38.413218
|  | 858 | 38.521658
|  | 857 | 38.57148
|  | 856 | 38.567087
|  | 855 | 38.661584
|  | 854 | 38.729567
|  | 853 | 38.756002
|  | 852 | 38.825721
|  | 851 | 38.874936
|  | 850 | 38.917032
|  | 849 | 38.979664
|  | 848 | 39.036686
|  | 847 | 39.086788
|  | 846 | 39.128305
|  | 845 | 39.228493
|  | 844 | 39.249136
|  | 843 | 39.28168
|  | 842 | 39.338476
|  | 841 | 39.397995
|  | 840 | 39.477584
|  | 839 | 39.528109
|  | 838 | 39.573395
|  | 837 | 39.627309
|  | 836 | 39.694178
|  | 835 | 39.738635
|  | 834 | 39.794234
|  | 833 | 39.838455
|  | 832 | 39.875665
|  | 831 | 39.932653
|  | 830 | 39.99856
|  | 829 | 40.054206
|  | 828 | 40.090702
|  | 827 | 40.149889
|  | 826 | 40.197276
|  | 825 | 40.261729
|  | 824 | 40.334433
|  | 823 | 40.367158
|  | 822 | 40.424828
|  | 821 | 40.482711
|  | 820 | 40.517218
|  | 819 | 40.558916
|  | 818 | 40.626329
|  | 817 | 40.670923
|  | 816 | 40.734455
|  | 815 | 40.782446
|  | 814 | 40.830284
|  | 813 | 40.870369
|  | 812 | 40.92958
|  | 811 | 41.003634
|  | 810 | 41.022852
|  | 809 | 41.088752
|  | 808 | 41.134652
|  | 807 | 41.158989
|  | 806 | 41.256918
|  | 805 | 41.272721
|  | 804 | 41.353935
|  | 803 | 41.38623
|  | 802 | 41.423204
|  | 801 | 41.47063
|  | 800 | 41.529601
|  | 799 | 41.573644
|  | 798 | 41.631571
|  | 797 | 41.682889
|  | 796 | 41.713355
|  | 795 | 41.775113
|  | 794 | 41.834331
|  | 793 | 41.851649
|  | 792 | 41.906934
|  | 791 | 41.9355
|  | 790 | 41.984746
|  | 789 | 42.054968
|  | 788 | 42.09834
|  | 787 | 42.12695
|  | 786 | 42.19711
|  | 785 | 42.209188
|  | 784 | 42.251538
|  | 783 | 42.314293
|  | 782 | 42.349437
|  | 781 | 42.3906
|  | 780 | 42.43245
|  | 779 | 42.480681
|  | 778 | 42.491438
|  | 777 | 42.550544
|  | 776 | 42.592017
|  | 775 | 42.634335
|  | 774 | 42.686747
|  | 773 | 42.728301
|  | 772 | 42.740372
|  | 771 | 42.768832
|  | 770 | 42.831135
|  | 769 | 42.846425
|  | 768 | 42.882842
|  | 767 | 42.928378
|  | 766 | 42.950629
|  | 765 | 42.983066
|  | 764 | 43.036112
|  | 763 | 43.057472
|  | 762 | 43.094752
|  | 761 | 43.124521
|  | 760 | 43.124013
|  | 759 | 43.184588
|  | 758 | 43.212128
|  | 757 | 43.200469
|  | 756 | 43.244811
|  | 755 | 43.277203
|  | 754 | 43.303801
|  | 753 | 43.330037
|  | 752 | 43.374879
|  | 751 | 43.357303
|  | 750 | 43.385709
|  | 749 | 43.400029
|  | 748 | 43.414776
|  | 747 | 43.445049
|  | 746 | 43.456484
|  | 745 | 43.488617
|  | 744 | 43.47643
|  | 743 | 43.512069
|  | 742 | 43.492336
|  | 741 | 43.522255
|  | 740 | 43.541775
|  | 739 | 43.499913
|  | 738 | 43.514664
|  | 737 | 43.537795
|  | 736 | 43.521231
|  | 735 | 43.534233
|  | 734 | 43.527637
|  | 733 | 43.520215
|  | 732 | 43.521344
|  | 731 | 43.515113
|  | 730 | 43.474841
|  | 729 | 43.492591
|  | 728 | 43.455411
|  | 727 | 43.448587
|  | 726 | 43.417303
|  | 725 | 43.417675
|  | 724 | 43.35779
|  | 723 | 43.331699
|  | 722 | 43.312403
|  | 721 | 43.26313
|  | 720 | 43.248366
|  | 719 | 43.184185
|  | 718 | 43.127135
|  | 717 | 43.083295
|  | 716 | 43.046954
|  | 715 | 42.965376
|  | 714 | 42.910658
|  | 713 | 42.835977
|  | 712 | 42.74343
|  | 711 | 42.696971
|  | 710 | 42.607582
|  | 709 | 42.507037
|  | 708 | 42.407036
|  | 707 | 42.31709
|  | 706 | 42.195587
|  | 705 | 42.077833
|  | 704 | 41.986872
|  | 703 | 41.821091
|  | 702 | 41.726756
|  | 701 | 41.566229
|  | 700 | 41.400124
|  | 699 | 41.266343
|  | 698 | 41.106935
|  | 697 | 40.930147
|  | 696 | 40.76656
|  | 695 | 40.584993
|  | 694 | 40.3754
|  | 693 | 40.198899
|  | 692 | 40.013662
|  | 691 | 39.796285
|  | 690 | 39.578449
|  | 689 | 39.353446
|  | 688 | 39.115197
|  | 687 | 38.900516
|  | 686 | 38.669043
|  | 685 | 38.442816
|  | 684 | 38.188612
|  | 683 | 37.952563
|  | 682 | 37.701887
|  | 681 | 37.479289
|  | 680 | 37.247443
|  | 679 | 36.996385
|  | 678 | 36.7643
|  | 677 | 36.541007
|  | 676 | 36.285026
|  | 675 | 36.080972
|  | 674 | 35.871395
|  | 673 | 35.662358
|  | 672 | 35.478732
|  | 671 | 35.279991
|  | 670 | 35.087852
|  | 669 | 34.930238
|  | 668 | 34.766508
|  | 667 | 34.591229
|  | 666 | 34.452634
|  | 665 | 34.305848
|  | 664 | 34.167329
|  | 663 | 34.062799
|  | 662 | 33.958729
|  | 661 | 33.830291
|  | 660 | 33.741854
|  | 659 | 33.645403
|  | 658 | 33.543087
|  | 657 | 33.481095
|  | 656 | 33.406525
|  | 655 | 33.325272
|  | 654 | 33.279676
|  | 653 | 33.220819
|  | 652 | 33.16556
|  | 651 | 33.137514
|  | 650 | 33.103413
|  | 649 | 33.051188
|  | 648 | 33.034545
|  | 647 | 33.002321
|  | 646 | 32.983602
|  | 645 | 32.974229
|  | 644 | 32.961248
|  | 643 | 32.943346
|  | 642 | 32.943838
|  | 641 | 32.942673
|  | 640 | 32.936189
|  | 639 | 32.955508
|  | 638 | 32.957935
|  | 637 | 32.950951
|  | 636 | 32.953408
|  | 635 | 32.948664
|  | 634 | 32.952023
|  | 633 | 32.977979
|  | 632 | 32.968322
|  | 631 | 32.951829
|  | 630 | 32.949467
|  | 629 | 32.939721
|  | 628 | 32.918565
|  | 627 | 32.910595
|  | 626 | 32.8973
|  | 625 | 32.858572
|  | 624 | 32.843129
|  | 623 | 32.799443
|  | 622 | 32.757517
|  | 621 | 32.728582
|  | 620 | 32.681681
|  | 619 | 32.623919
|  | 618 | 32.578423
|  | 617 | 32.507638
|  | 616 | 32.440397
|  | 615 | 32.404459
|  | 614 | 32.341977
|  | 613 | 32.264228
|  | 612 | 32.203616
|  | 611 | 32.125941
|  | 610 | 32.062193
|  | 609 | 31.998079
|  | 608 | 31.91657
|  | 607 | 31.83704
|  | 606 | 31.769124
|  | 605 | 31.694635
|  | 604 | 31.611194
|  | 603 | 31.54445
|  | 602 | 31.477228
|  | 601 | 31.402624
|  | 600 | 31.332951
|  | 599 | 31.250154
|  | 598 | 31.182179
|  | 597 | 31.129027
|  | 596 | 31.061257
|  | 595 | 30.986178
|  | 594 | 30.936515
|  | 593 | 30.872569
|  | 592 | 30.822402
|  | 591 | 30.787149
|  | 590 | 30.751485
|  | 589 | 30.718481
|  | 588 | 30.69654
|  | 587 | 30.66325
|  | 586 | 30.642952
|  | 585 | 30.647025
|  | 584 | 30.63832
|  | 583 | 30.626827
|  | 582 | 30.627961
|  | 581 | 30.624498
|  | 580 | 30.626493
|  | 579 | 30.649459
|  | 578 | 30.647044
|  | 577 | 30.649063
|  | 576 | 30.664729
|  | 575 | 30.657292
|  | 574 | 30.661831
|  | 573 | 30.67829
|  | 572 | 30.676151
|  | 571 | 30.670075
|  | 570 | 30.675046
|  | 569 | 30.660556
|  | 568 | 30.653505
|  | 567 | 30.659552
|  | 566 | 30.640733
|  | 565 | 30.61613
|  | 564 | 30.589125
|  | 563 | 30.548655
|  | 562 | 30.519079
|  | 561 | 30.488346
|  | 560 | 30.439493
|  | 559 | 30.380364
|  | 558 | 30.33339
|  | 557 | 30.268521
|  | 556 | 30.194098
|  | 555 | 30.126841
|  | 554 | 30.025284
|  | 553 | 29.945117
|  | 552 | 29.868082
|  | 551 | 29.756367
|  | 550 | 29.652223