## Transmission
|  | Wavelength (nm) | % Transmission
|  | 1150 | 23.422112
|  | 1149 | 23.34485
|  | 1148 | 23.315162
|  | 1147 | 23.300986
Product Raw Data |  | 1146 | 23.294481
Ø1/2" Neutral Density Filter, AR Coated: 650 - 1050 nm, OD: 0.6 |  | 1145 | 23.280009
|  | 1144 | 23.273854
Item # | NE506B-B | 1143 | 23.26603
DISCLAIMER: The data presented here are typical. Slight variations in performance data will occur from lot to lot. Please contact Technical Support with any questions regarding the use or reliability of this data. |  | 1142 | 23.25879
|  | 1141 | 23.287541
|  | 1140 | 23.295219
|  | 1139 | 23.269353
|  | 1138 | 23.211915
|  | 1137 | 23.179377
|  | 1136 | 23.168494
Additional Information: |  | 1135 | 23.218519
Measurements Made at Normal Incidence |  | 1134 | 23.216668
|  | 1133 | 23.165674
|  | 1132 | 23.119089
|  | 1131 | 23.106492
|  | 1130 | 23.108334
|  | 1129 | 23.137362
|  | 1128 | 23.116084
|  | 1127 | 23.080731
|  | 1126 | 23.077084
|  | 1125 | 23.071381
|  | 1124 | 23.124317
|  | 1123 | 23.117154
|  | 1122 | 23.068365
|  | 1121 | 23.039657
|  | 1120 | 23.044984
|  | 1119 | 23.032925
|  | 1118 | 23.043428
|  | 1117 | 23.028943
|  | 1116 | 23.02302
|  | 1115 | 23.020149
|  | 1114 | 23.047786
|  | 1113 | 23.056423
|  | 1112 | 23.053318
|  | 1111 | 23.03748
|  | 1110 | 23.023476
|  | 1109 | 23.013842
|  | 1108 | 23.005135
|  | 1107 | 22.996136
|  | 1106 | 22.963496
|  | 1105 | 22.93162
|  | 1104 | 22.933893
|  | 1103 | 22.942388
|  | 1102 | 22.951458
|  | 1101 | 22.949387
|  | 1100 | 22.999477
|  | 1099 | 22.997651
|  | 1098 | 23.003157
|  | 1097 | 22.985415
|  | 1096 | 22.941973
|  | 1095 | 22.906527
|  | 1094 | 22.922626
|  | 1093 | 22.938311
|  | 1092 | 22.95084
|  | 1091 | 22.996266
|  | 1090 | 23.001866
|  | 1089 | 23.008713
|  | 1088 | 22.983473
|  | 1087 | 22.942324
|  | 1086 | 22.922855
|  | 1085 | 22.943206
|  | 1084 | 22.956729
|  | 1083 | 22.999574
|  | 1082 | 23.01418
|  | 1081 | 23.021418
|  | 1080 | 22.99759
|  | 1079 | 22.954681
|  | 1078 | 22.941292
|  | 1077 | 22.952379
|  | 1076 | 22.973649
|  | 1075 | 23.023675
|  | 1074 | 23.051845
|  | 1073 | 23.045864
|  | 1072 | 23.04921
|  | 1071 | 23.046079
|  | 1070 | 23.035746
|  | 1069 | 23.01676
|  | 1068 | 23.000212
|  | 1067 | 23.020072
|  | 1066 | 23.039889
|  | 1065 | 23.080852
|  | 1064 | 23.103266
|  | 1063 | 23.108313
|  | 1062 | 23.099529
|  | 1061 | 23.112288
|  | 1060 | 23.105024
|  | 1059 | 23.088502
|  | 1058 | 23.081334
|  | 1057 | 23.089643
|  | 1056 | 23.124571
|  | 1055 | 23.163065
|  | 1054 | 23.196335
|  | 1053 | 23.208169
|  | 1052 | 23.199954
|  | 1051 | 23.160868
|  | 1050 | 23.166402
|  | 1049 | 23.176154
|  | 1048 | 23.202482
|  | 1047 | 23.254069
|  | 1046 | 23.268145
|  | 1045 | 23.284095
|  | 1044 | 23.290226
|  | 1043 | 23.264432
|  | 1042 | 23.272862
|  | 1041 | 23.328064
|  | 1040 | 23.351017
|  | 1039 | 23.357845
|  | 1038 | 23.363497
|  | 1037 | 23.336933
|  | 1036 | 23.33998
|  | 1035 | 23.357993
|  | 1034 | 23.393584
|  | 1033 | 23.446158
|  | 1032 | 23.470046
|  | 1031 | 23.483048
|  | 1030 | 23.490547
|  | 1029 | 23.470021
|  | 1028 | 23.476095
|  | 1027 | 23.517639
|  | 1026 | 23.571437
|  | 1025 | 23.594069
|  | 1024 | 23.592028
|  | 1023 | 23.572141
|  | 1022 | 23.575284
|  | 1021 | 23.61113
|  | 1020 | 23.670521
|  | 1019 | 23.704849
|  | 1018 | 23.708715
|  | 1017 | 23.692485
|  | 1016 | 23.704098
|  | 1015 | 23.742426
|  | 1014 | 23.789978
|  | 1013 | 23.807613
|  | 1012 | 23.826353
|  | 1011 | 23.815432
|  | 1010 | 23.825896
|  | 1009 | 23.860328
|  | 1008 | 23.915282
|  | 1007 | 23.948558
|  | 1006 | 23.953912
|  | 1005 | 23.94445
|  | 1004 | 23.95321
|  | 1003 | 23.987279
|  | 1002 | 24.049659
|  | 1001 | 24.077579
|  | 1000 | 24.06338
|  | 999 | 24.079657
|  | 998 | 24.130514
|  | 997 | 24.187129
|  | 996 | 24.204904
|  | 995 | 24.195285
|  | 994 | 24.225645
|  | 993 | 24.278459
|  | 992 | 24.312557
|  | 991 | 24.326153
|  | 990 | 24.32515
|  | 989 | 24.364617
|  | 988 | 24.406013
|  | 987 | 24.406477
|  | 986 | 24.450582
|  | 985 | 24.511726
|  | 984 | 24.549724
|  | 983 | 24.559181
|  | 982 | 24.544416
|  | 981 | 24.583196
|  | 980 | 24.650577
|  | 979 | 24.673341
|  | 978 | 24.671902
|  | 977 | 24.716232
|  | 976 | 24.774921
|  | 975 | 24.79756
|  | 974 | 24.812972
|  | 973 | 24.85989
|  | 972 | 24.887834
|  | 971 | 24.882721
|  | 970 | 24.9023
|  | 969 | 24.955364
|  | 968 | 25.003076
|  | 967 | 25.032999
|  | 966 | 25.091251
|  | 965 | 25.11746
|  | 964 | 25.116826
|  | 963 | 25.154654
|  | 962 | 25.221188
|  | 961 | 25.264289
|  | 960 | 25.273677
|  | 959 | 25.284292
|  | 958 | 25.334026
|  | 957 | 25.384424
|  | 956 | 25.418767
|  | 955 | 25.467661
|  | 954 | 25.497118
|  | 953 | 25.510299
|  | 952 | 25.558564
|  | 951 | 25.621892
|  | 950 | 25.665166
|  | 949 | 25.706436
|  | 948 | 25.720136
|  | 947 | 25.723743
|  | 946 | 25.781647
|  | 945 | 25.858423
|  | 944 | 25.889953
|  | 943 | 25.895114
|  | 942 | 25.938102
|  | 941 | 26.007255
|  | 940 | 26.038349
|  | 939 | 26.044349
|  | 938 | 26.101274
|  | 937 | 26.14707
|  | 936 | 26.187376
|  | 935 | 26.25452
|  | 934 | 26.284714
|  | 933 | 26.28837
|  | 932 | 26.347597
|  | 931 | 26.425489
|  | 930 | 26.454314
|  | 929 | 26.48328
|  | 928 | 26.518675
|  | 927 | 26.545477
|  | 926 | 26.609075
|  | 925 | 26.679541
|  | 924 | 26.710361
|  | 923 | 26.73576
|  | 922 | 26.783648
|  | 921 | 26.822432
|  | 920 | 26.868288
|  | 919 | 26.918519
|  | 918 | 26.963426
|  | 917 | 27.032837
|  | 916 | 27.068156
|  | 915 | 27.076184
|  | 914 | 27.130752
|  | 913 | 27.190636
|  | 912 | 27.243413
|  | 911 | 27.311936
|  | 910 | 27.340736
|  | 909 | 27.366229
|  | 908 | 27.415386
|  | 907 | 27.493903
|  | 906 | 27.534746
|  | 905 | 27.552296
|  | 904 | 27.613344
|  | 903 | 27.695701
|  | 902 | 27.73354
|  | 901 | 27.750009
|  | 900 | 27.792705
|  | 899 | 27.886889
|  | 898 | 27.936573
|  | 897 | 27.962137
|  | 896 | 27.98907
|  | 895 | 28.022897
|  | 894 | 28.089837
|  | 893 | 28.178529
|  | 892 | 28.235546
|  | 891 | 28.28002
|  | 890 | 28.300094
|  | 889 | 28.32763
|  | 888 | 28.383044
|  | 887 | 28.432327
|  | 886 | 28.497343
|  | 885 | 28.584073
|  | 884 | 28.642374
|  | 883 | 28.679203
|  | 882 | 28.704159
|  | 881 | 28.732046
|  | 880 | 28.793375
|  | 879 | 28.885948
|  | 878 | 28.928895
|  | 877 | 28.971613
|  | 876 | 29.010059
|  | 875 | 29.05632
|  | 874 | 29.115906
|  | 873 | 29.177196
|  | 872 | 29.23246
|  | 871 | 29.29168
|  | 870 | 29.337256
|  | 869 | 29.39061
|  | 868 | 29.446257
|  | 867 | 29.493555
|  | 866 | 29.556417
|  | 865 | 29.629842
|  | 864 | 29.677865
|  | 863 | 29.708503
|  | 862 | 29.78108
|  | 861 | 29.824752
|  | 860 | 29.80171
|  | 859 | 29.795111
|  | 858 | 29.862075
|  | 857 | 29.953964
|  | 856 | 29.986197
|  | 855 | 30.048257
|  | 854 | 30.10348
|  | 853 | 30.140645
|  | 852 | 30.194312
|  | 851 | 30.253604
|  | 850 | 30.292043
|  | 849 | 30.336812
|  | 848 | 30.426977
|  | 847 | 30.466604
|  | 846 | 30.50584
|  | 845 | 30.593127
|  | 844 | 30.631944
|  | 843 | 30.694216
|  | 842 | 30.757626
|  | 841 | 30.800715
|  | 840 | 30.853836
|  | 839 | 30.910659
|  | 838 | 30.960427
|  | 837 | 31.030828
|  | 836 | 31.099143
|  | 835 | 31.120622
|  | 834 | 31.174525
|  | 833 | 31.245851
|  | 832 | 31.292162
|  | 831 | 31.359101
|  | 830 | 31.404336
|  | 829 | 31.460421
|  | 828 | 31.515987
|  | 827 | 31.576216
|  | 826 | 31.628315
|  | 825 | 31.690095
|  | 824 | 31.734218
|  | 823 | 31.793831
|  | 822 | 31.857367
|  | 821 | 31.91175
|  | 820 | 31.953708
|  | 819 | 32.01161
|  | 818 | 32.080203
|  | 817 | 32.127613
|  | 816 | 32.181132
|  | 815 | 32.236592
|  | 814 | 32.294292
|  | 813 | 32.347288
|  | 812 | 32.419775
|  | 811 | 32.454137
|  | 810 | 32.521163
|  | 809 | 32.565059
|  | 808 | 32.630466
|  | 807 | 32.670747
|  | 806 | 32.752158
|  | 805 | 32.794745
|  | 804 | 32.864492
|  | 803 | 32.90507
|  | 802 | 32.96061
|  | 801 | 33.01956
|  | 800 | 33.070923
|  | 799 | 33.115212
|  | 798 | 33.167051
|  | 797 | 33.225794
|  | 796 | 33.283436
|  | 795 | 33.334479
|  | 794 | 33.407192
|  | 793 | 33.443856
|  | 792 | 33.500151
|  | 791 | 33.555356
|  | 790 | 33.580051
|  | 789 | 33.6547
|  | 788 | 33.719164
|  | 787 | 33.756109
|  | 786 | 33.836068
|  | 785 | 33.871673
|  | 784 | 33.91608
|  | 783 | 33.97788
|  | 782 | 34.031062
|  | 781 | 34.066987
|  | 780 | 34.137987
|  | 779 | 34.185712
|  | 778 | 34.206731
|  | 777 | 34.270546
|  | 776 | 34.322402
|  | 775 | 34.372261
|  | 774 | 34.429102
|  | 773 | 34.468462
|  | 772 | 34.524751
|  | 771 | 34.542489
|  | 770 | 34.609096
|  | 769 | 34.646361
|  | 768 | 34.697896
|  | 767 | 34.766231
|  | 766 | 34.771624
|  | 765 | 34.824362
|  | 764 | 34.876365
|  | 763 | 34.906777
|  | 762 | 34.956543
|  | 761 | 35.005965
|  | 760 | 35.01815
|  | 759 | 35.068246
|  | 758 | 35.122081
|  | 757 | 35.14244
|  | 756 | 35.199165
|  | 755 | 35.222644
|  | 754 | 35.261494
|  | 753 | 35.284552
|  | 752 | 35.333909
|  | 751 | 35.352449
|  | 750 | 35.386803
|  | 749 | 35.413717
|  | 748 | 35.441184
|  | 747 | 35.461398
|  | 746 | 35.501081
|  | 745 | 35.528644
|  | 744 | 35.548119
|  | 743 | 35.59094
|  | 742 | 35.573771
|  | 741 | 35.606555
|  | 740 | 35.650984
|  | 739 | 35.638164
|  | 738 | 35.664921
|  | 737 | 35.683143
|  | 736 | 35.674338
|  | 735 | 35.709091
|  | 734 | 35.72517
|  | 733 | 35.700253
|  | 732 | 35.729274
|  | 731 | 35.72349
|  | 730 | 35.706529
|  | 729 | 35.726465
|  | 728 | 35.716877
|  | 727 | 35.715196
|  | 726 | 35.718144
|  | 725 | 35.700114
|  | 724 | 35.67101
|  | 723 | 35.651476
|  | 722 | 35.641653
|  | 721 | 35.616561
|  | 720 | 35.602392
|  | 719 | 35.568096
|  | 718 | 35.518798
|  | 717 | 35.47569
|  | 716 | 35.444316
|  | 715 | 35.383521
|  | 714 | 35.338285
|  | 713 | 35.285847
|  | 712 | 35.209215
|  | 711 | 35.15402
|  | 710 | 35.087474
|  | 709 | 34.992072
|  | 708 | 34.927339
|  | 707 | 34.831494
|  | 706 | 34.720419
|  | 705 | 34.614238
|  | 704 | 34.533395
|  | 703 | 34.397575
|  | 702 | 34.31026
|  | 701 | 34.155121
|  | 700 | 34.015216
|  | 699 | 33.886036
|  | 698 | 33.7365
|  | 697 | 33.575362
|  | 696 | 33.419876
|  | 695 | 33.238138
|  | 694 | 33.052019
|  | 693 | 32.870796
|  | 692 | 32.697202
|  | 691 | 32.49735
|  | 690 | 32.292816
|  | 689 | 32.073503
|  | 688 | 31.850582
|  | 687 | 31.633832
|  | 686 | 31.419211
|  | 685 | 31.200162
|  | 684 | 30.9575
|  | 683 | 30.730782
|  | 682 | 30.503785
|  | 681 | 30.2753
|  | 680 | 30.067936
|  | 679 | 29.820233
|  | 678 | 29.59216
|  | 677 | 29.378606
|  | 676 | 29.147901
|  | 675 | 28.940368
|  | 674 | 28.750876
|  | 673 | 28.546017
|  | 672 | 28.374693
|  | 671 | 28.19312
|  | 670 | 28.015649
|  | 669 | 27.8697
|  | 668 | 27.723594
|  | 667 | 27.559235
|  | 666 | 27.426746
|  | 665 | 27.297045
|  | 664 | 27.162031
|  | 663 | 27.067328
|  | 662 | 26.978524
|  | 661 | 26.861618
|  | 660 | 26.782485
|  | 659 | 26.685507
|  | 658 | 26.603583
|  | 657 | 26.546292
|  | 656 | 26.491949
|  | 655 | 26.42855
|  | 654 | 26.376778
|  | 653 | 26.322687
|  | 652 | 26.284407
|  | 651 | 26.263666
|  | 650 | 26.234617
|  | 649 | 26.195752
|  | 648 | 26.176346
|  | 647 | 26.15469
|  | 646 | 26.13749
|  | 645 | 26.141153
|  | 644 | 26.144147
|  | 643 | 26.134178
|  | 642 | 26.140342
|  | 641 | 26.140636
|  | 640 | 26.146208
|  | 639 | 26.164918
|  | 638 | 26.179007
|  | 637 | 26.180581
|  | 636 | 26.188997
|  | 635 | 26.192696
|  | 634 | 26.199106
|  | 633 | 26.226655
|  | 632 | 26.229439
|  | 631 | 26.223514
|  | 630 | 26.233317
|  | 629 | 26.225888
|  | 628 | 26.223144
|  | 627 | 26.21991
|  | 626 | 26.21086
|  | 625 | 26.185032
|  | 624 | 26.167115
|  | 623 | 26.143198
|  | 622 | 26.113712
|  | 621 | 26.093903
|  | 620 | 26.051506
|  | 619 | 26.001251
|  | 618 | 25.969683
|  | 617 | 25.918755
|  | 616 | 25.857629
|  | 615 | 25.824417
|  | 614 | 25.776864
|  | 613 | 25.708264
|  | 612 | 25.661708
|  | 611 | 25.595399
|  | 610 | 25.544129
|  | 609 | 25.493961
|  | 608 | 25.437091
|  | 607 | 25.378143
|  | 606 | 25.317772
|  | 605 | 25.257807
|  | 604 | 25.192534
|  | 603 | 25.136726
|  | 602 | 25.091894
|  | 601 | 25.02869
|  | 600 | 24.978181
|  | 599 | 24.915397
|  | 598 | 24.865871
|  | 597 | 24.831435
|  | 596 | 24.77454
|  | 595 | 24.719327
|  | 594 | 24.687886
|  | 593 | 24.648975
|  | 592 | 24.621175
|  | 591 | 24.605543
|  | 590 | 24.588648
|  | 589 | 24.56787
|  | 588 | 24.566464
|  | 587 | 24.564677
|  | 586 | 24.566381
|  | 585 | 24.586565
|  | 584 | 24.604892
|  | 583 | 24.616089
|  | 582 | 24.642659
|  | 581 | 24.661045
|  | 580 | 24.686989
|  | 579 | 24.733332
|  | 578 | 24.755253
|  | 577 | 24.781855
|  | 576 | 24.816191
|  | 575 | 24.839571
|  | 574 | 24.867692
|  | 573 | 24.903739
|  | 572 | 24.936234
|  | 571 | 24.957595
|  | 570 | 24.985429
|  | 569 | 24.999923
|  | 568 | 25.019274
|  | 567 | 25.051472
|  | 566 | 25.055289
|  | 565 | 25.052957
|  | 564 | 25.060517
|  | 563 | 25.05246
|  | 562 | 25.052396
|  | 561 | 25.046222
|  | 560 | 25.022427
|  | 559 | 24.997414
|  | 558 | 24.979975
|  | 557 | 24.949409
|  | 556 | 24.902634
|  | 555 | 24.854452
|  | 554 | 24.786521
|  | 553 | 24.729066
|  | 552 | 24.679682
|  | 551 | 24.603999
|  | 550 | 24.52584