## Sheet1
|  | Wavelength (nm) | % Transmission
|  | 1150 | 9.75675
|  | 1149 | 9.74049
|  | 1148 | 9.72199
|  | 1147 | 9.69129
Product Raw Data |  | 1146 | 9.67884
Ø1/2" Neutral Density Filter, AR Coated: 650 - 1050 nm, OD: 1.0 |  | 1145 | 9.65669
|  | 1144 | 9.6491
Item # | NE510B-B | 1143 | 9.63068
DISCLAIMER: The data presented here are typical. Slight variations in performance data will occur from lot to lot. Please contact Technical Support with any questions regarding the use or reliability of this data. |  | 1142 | 9.6192
|  | 1141 | 9.61065
|  | 1140 | 9.60834
|  | 1139 | 9.59046
|  | 1138 | 9.58104
|  | 1137 | 9.57226
|  | 1136 | 9.52561
Additional Information: |  | 1135 | 9.54998
Measurements Made at Normal Incidence |  | 1134 | 9.5302
|  | 1133 | 9.49051
|  | 1132 | 9.45117
|  | 1131 | 9.4337
|  | 1130 | 9.48215
|  | 1129 | 9.51323
|  | 1128 | 9.52855
|  | 1127 | 9.52149
|  | 1126 | 9.45482
|  | 1125 | 9.45412
|  | 1124 | 9.4536
|  | 1123 | 9.45175
|  | 1122 | 9.4571
|  | 1121 | 9.40823
|  | 1120 | 9.39383
|  | 1119 | 9.38082
|  | 1118 | 9.38795
|  | 1117 | 9.38527
|  | 1116 | 9.38713
|  | 1115 | 9.3941
|  | 1114 | 9.38535
|  | 1113 | 9.38075
|  | 1112 | 9.38763
|  | 1111 | 9.38931
|  | 1110 | 9.39148
|  | 1109 | 9.39246
|  | 1108 | 9.38563
|  | 1107 | 9.38758
|  | 1106 | 9.39002
|  | 1105 | 9.3915
|  | 1104 | 9.39457
|  | 1103 | 9.39585
|  | 1102 | 9.3906
|  | 1101 | 9.38918
|  | 1100 | 9.34099
|  | 1099 | 9.331
|  | 1098 | 9.33774
|  | 1097 | 9.34652
|  | 1096 | 9.35577
|  | 1095 | 9.37085
|  | 1094 | 9.36925
|  | 1093 | 9.35875
|  | 1092 | 9.32906
|  | 1091 | 9.32929
|  | 1090 | 9.33505
|  | 1089 | 9.3418
|  | 1088 | 9.35595
|  | 1087 | 9.3638
|  | 1086 | 9.37196
|  | 1085 | 9.36077
|  | 1084 | 9.3279
|  | 1083 | 9.3302
|  | 1082 | 9.34313
|  | 1081 | 9.34614
|  | 1080 | 9.35992
|  | 1079 | 9.37642
|  | 1078 | 9.37836
|  | 1077 | 9.36577
|  | 1076 | 9.32953
|  | 1075 | 9.33618
|  | 1074 | 9.3467
|  | 1073 | 9.36088
|  | 1072 | 9.37225
|  | 1071 | 9.38499
|  | 1070 | 9.39071
|  | 1069 | 9.3992
|  | 1068 | 9.39843
|  | 1067 | 9.39084
|  | 1066 | 9.35866
|  | 1065 | 9.35752
|  | 1064 | 9.37142
|  | 1063 | 9.38205
|  | 1062 | 9.39937
|  | 1061 | 9.41462
|  | 1060 | 9.43123
|  | 1059 | 9.44119
|  | 1058 | 9.45316
|  | 1057 | 9.44623
|  | 1056 | 9.41685
|  | 1055 | 9.42164
|  | 1054 | 9.43223
|  | 1053 | 9.44722
|  | 1052 | 9.4693
|  | 1051 | 9.48484
|  | 1050 | 9.48246
|  | 1049 | 9.45367
|  | 1048 | 9.46158
|  | 1047 | 9.48064
|  | 1046 | 9.50022
|  | 1045 | 9.51524
|  | 1044 | 9.53008
|  | 1043 | 9.52952
|  | 1042 | 9.50158
|  | 1041 | 9.50886
|  | 1040 | 9.53419
|  | 1039 | 9.55398
|  | 1038 | 9.57695
|  | 1037 | 9.59534
|  | 1036 | 9.59303
|  | 1035 | 9.56804
|  | 1034 | 9.57335
|  | 1033 | 9.59458
|  | 1032 | 9.61352
|  | 1031 | 9.63552
|  | 1030 | 9.64609
|  | 1029 | 9.63022
|  | 1028 | 9.63613
|  | 1027 | 9.65223
|  | 1026 | 9.67854
|  | 1025 | 9.70652
|  | 1024 | 9.70891
|  | 1023 | 9.69096
|  | 1022 | 9.70405
|  | 1021 | 9.72974
|  | 1020 | 9.74829
|  | 1019 | 9.76865
|  | 1018 | 9.79321
|  | 1017 | 9.79462
|  | 1016 | 9.77347
|  | 1015 | 9.79378
|  | 1014 | 9.81989
|  | 1013 | 9.84453
|  | 1012 | 9.86597
|  | 1011 | 9.86799
|  | 1010 | 9.85406
|  | 1009 | 9.86926
|  | 1008 | 9.89482
|  | 1007 | 9.92589
|  | 1006 | 9.93205
|  | 1005 | 9.91821
|  | 1004 | 9.94065
|  | 1003 | 9.97675
|  | 1002 | 10.00929
|  | 1001 | 10.0095
|  | 1000 | 10.00155
|  | 999 | 10.02567
|  | 998 | 10.05418
|  | 997 | 10.07782
|  | 996 | 10.08151
|  | 995 | 10.07673
|  | 994 | 10.10348
|  | 993 | 10.14198
|  | 992 | 10.17237
|  | 991 | 10.1743
|  | 990 | 10.17255
|  | 989 | 10.19596
|  | 988 | 10.2321
|  | 987 | 10.24416
|  | 986 | 10.24456
|  | 985 | 10.26798
|  | 984 | 10.298
|  | 983 | 10.3065
|  | 982 | 10.3046
|  | 981 | 10.33606
|  | 980 | 10.37696
|  | 979 | 10.41733
|  | 978 | 10.42828
|  | 977 | 10.42444
|  | 976 | 10.45445
|  | 975 | 10.46656
|  | 974 | 10.4731
|  | 973 | 10.50779
|  | 972 | 10.5471
|  | 971 | 10.56314
|  | 970 | 10.56852
|  | 969 | 10.57384
|  | 968 | 10.58272
|  | 967 | 10.62123
|  | 966 | 10.67895
|  | 965 | 10.69933
|  | 964 | 10.69902
|  | 963 | 10.73568
|  | 962 | 10.75145
|  | 961 | 10.75832
|  | 960 | 10.80267
|  | 959 | 10.83472
|  | 958 | 10.82188
|  | 957 | 10.82778
|  | 956 | 10.87607
|  | 955 | 10.93098
|  | 954 | 10.95976
|  | 953 | 10.97743
|  | 952 | 11.00248
|  | 951 | 11.03389
|  | 950 | 11.05441
|  | 949 | 11.07314
|  | 948 | 11.08816
|  | 947 | 11.11228
|  | 946 | 11.16609
|  | 945 | 11.20062
|  | 944 | 11.22912
|  | 943 | 11.24411
|  | 942 | 11.26492
|  | 941 | 11.27771
|  | 940 | 11.31198
|  | 939 | 11.37757
|  | 938 | 11.4141
|  | 937 | 11.42525
|  | 936 | 11.4492
|  | 935 | 11.47003
|  | 934 | 11.4697
|  | 933 | 11.4979
|  | 932 | 11.55863
|  | 931 | 11.62306
|  | 930 | 11.65085
|  | 929 | 11.64039
|  | 928 | 11.65277
|  | 927 | 11.71807
|  | 926 | 11.76632
|  | 925 | 11.78259
|  | 924 | 11.81845
|  | 923 | 11.85316
|  | 922 | 11.89839
|  | 921 | 11.92952
|  | 920 | 11.93616
|  | 919 | 11.98185
|  | 918 | 12.03112
|  | 917 | 12.04989
|  | 916 | 12.09342
|  | 915 | 12.13116
|  | 914 | 12.15199
|  | 913 | 12.20624
|  | 912 | 12.25796
|  | 911 | 12.28808
|  | 910 | 12.30622
|  | 909 | 12.35997
|  | 908 | 12.41085
|  | 907 | 12.42985
|  | 906 | 12.44945
|  | 905 | 12.48126
|  | 904 | 12.51928
|  | 903 | 12.58006
|  | 902 | 12.64145
|  | 901 | 12.63346
|  | 900 | 12.60126
|  | 899 | 12.59501
|  | 898 | 12.64045
|  | 897 | 12.71846
|  | 896 | 12.76654
|  | 895 | 12.79621
|  | 894 | 12.85632
|  | 893 | 12.90205
|  | 892 | 12.92352
|  | 891 | 12.94702
|  | 890 | 13.0192
|  | 889 | 13.10338
|  | 888 | 13.13886
|  | 887 | 13.14299
|  | 886 | 13.15871
|  | 885 | 13.19657
|  | 884 | 13.23917
|  | 883 | 13.32007
|  | 882 | 13.39452
|  | 881 | 13.43631
|  | 880 | 13.43793
|  | 879 | 13.45921
|  | 878 | 13.49792
|  | 877 | 13.54521
|  | 876 | 13.63289
|  | 875 | 13.71225
|  | 874 | 13.73007
|  | 873 | 13.73589
|  | 872 | 13.7568
|  | 871 | 13.80417
|  | 870 | 13.84722
|  | 869 | 13.88045
|  | 868 | 13.90263
|  | 867 | 13.97069
|  | 866 | 14.03702
|  | 865 | 14.06397
|  | 864 | 14.1005
|  | 863 | 14.12369
|  | 862 | 14.14985
|  | 861 | 14.18084
|  | 860 | 14.19529
|  | 859 | 14.24053
|  | 858 | 14.26454
|  | 857 | 14.32125
|  | 856 | 14.35474
|  | 855 | 14.3924
|  | 854 | 14.44875
|  | 853 | 14.4707
|  | 852 | 14.53923
|  | 851 | 14.58972
|  | 850 | 14.60543
|  | 849 | 14.64857
|  | 848 | 14.69258
|  | 847 | 14.72183
|  | 846 | 14.7566
|  | 845 | 14.78232
|  | 844 | 14.84692
|  | 843 | 14.86366
|  | 842 | 14.91998
|  | 841 | 14.96719
|  | 840 | 14.99394
|  | 839 | 15.06004
|  | 838 | 15.09146
|  | 837 | 15.12284
|  | 836 | 15.17103
|  | 835 | 15.21567
|  | 834 | 15.261
|  | 833 | 15.29791
|  | 832 | 15.3341
|  | 831 | 15.37544
|  | 830 | 15.41558
|  | 829 | 15.45633
|  | 828 | 15.51052
|  | 827 | 15.55069
|  | 826 | 15.5724
|  | 825 | 15.62661
|  | 824 | 15.67853
|  | 823 | 15.71486
|  | 822 | 15.77242
|  | 821 | 15.81118
|  | 820 | 15.84807
|  | 819 | 15.89813
|  | 818 | 15.93334
|  | 817 | 15.96038
|  | 816 | 16.0079
|  | 815 | 16.06085
|  | 814 | 16.10093
|  | 813 | 16.13472
|  | 812 | 16.18605
|  | 811 | 16.21943
|  | 810 | 16.28688
|  | 809 | 16.31333
|  | 808 | 16.34097
|  | 807 | 16.39985
|  | 806 | 16.4325
|  | 805 | 16.46589
|  | 804 | 16.52035
|  | 803 | 16.56109
|  | 802 | 16.59119
|  | 801 | 16.65036
|  | 800 | 16.70172
|  | 799 | 16.72811
|  | 798 | 16.779
|  | 797 | 16.81428
|  | 796 | 16.85435
|  | 795 | 16.89585
|  | 794 | 16.94369
|  | 793 | 16.98188
|  | 792 | 17.01567
|  | 791 | 17.05148
|  | 790 | 17.09456
|  | 789 | 17.15559
|  | 788 | 17.18749
|  | 787 | 17.22519
|  | 786 | 17.26638
|  | 785 | 17.31659
|  | 784 | 17.34804
|  | 783 | 17.39008
|  | 782 | 17.43202
|  | 781 | 17.46998
|  | 780 | 17.49753
|  | 779 | 17.55406
|  | 778 | 17.59117
|  | 777 | 17.62909
|  | 776 | 17.66691
|  | 775 | 17.69925
|  | 774 | 17.74391
|  | 773 | 17.77666
|  | 772 | 17.79275
|  | 771 | 17.84422
|  | 770 | 17.8733
|  | 769 | 17.90492
|  | 768 | 17.95397
|  | 767 | 17.98508
|  | 766 | 18.00787
|  | 765 | 18.06779
|  | 764 | 18.09043
|  | 763 | 18.1122
|  | 762 | 18.1504
|  | 761 | 18.17835
|  | 760 | 18.20544
|  | 759 | 18.25566
|  | 758 | 18.2698
|  | 757 | 18.29626
|  | 756 | 18.32176
|  | 755 | 18.35667
|  | 754 | 18.37351
|  | 753 | 18.41238
|  | 752 | 18.431
|  | 751 | 18.4652
|  | 750 | 18.48274
|  | 749 | 18.50447
|  | 748 | 18.5256
|  | 747 | 18.54552
|  | 746 | 18.56671
|  | 745 | 18.57178
|  | 744 | 18.6052
|  | 743 | 18.6256
|  | 742 | 18.62768
|  | 741 | 18.65992
|  | 740 | 18.66531
|  | 739 | 18.66663
|  | 738 | 18.67509
|  | 737 | 18.6786
|  | 736 | 18.69196
|  | 735 | 18.71389
|  | 734 | 18.70504
|  | 733 | 18.71104
|  | 732 | 18.7136
|  | 731 | 18.70938
|  | 730 | 18.69356
|  | 729 | 18.70791
|  | 728 | 18.6923
|  | 727 | 18.68095
|  | 726 | 18.66662
|  | 725 | 18.65179
|  | 724 | 18.62605
|  | 723 | 18.62706
|  | 722 | 18.59768
|  | 721 | 18.56718
|  | 720 | 18.54882
|  | 719 | 18.51172
|  | 718 | 18.46772
|  | 717 | 18.45382
|  | 716 | 18.40029
|  | 715 | 18.35138
|  | 714 | 18.30771
|  | 713 | 18.24839
|  | 712 | 18.1902
|  | 711 | 18.14565
|  | 710 | 18.06879
|  | 709 | 18.00585
|  | 708 | 17.92891
|  | 707 | 17.84325
|  | 706 | 17.7585
|  | 705 | 17.69049
|  | 704 | 17.58241
|  | 703 | 17.48331
|  | 702 | 17.36725
|  | 701 | 17.26144
|  | 700 | 17.14138
|  | 699 | 17.03061
|  | 698 | 16.89997
|  | 697 | 16.75636
|  | 696 | 16.61229
|  | 695 | 16.4723
|  | 694 | 16.32774
|  | 693 | 16.18436
|  | 692 | 16.02482
|  | 691 | 15.86094
|  | 690 | 15.69041
|  | 689 | 15.51326
|  | 688 | 15.33968
|  | 687 | 15.17183
|  | 686 | 14.98599
|  | 685 | 14.80487
|  | 684 | 14.62154
|  | 683 | 14.44091
|  | 682 | 14.2574
|  | 681 | 14.08588
|  | 680 | 13.92056
|  | 679 | 13.73182
|  | 678 | 13.55378
|  | 677 | 13.39339
|  | 676 | 13.23158
|  | 675 | 13.08559
|  | 674 | 12.93689
|  | 673 | 12.79151
|  | 672 | 12.65265
|  | 671 | 12.52157
|  | 670 | 12.39785
|  | 669 | 12.29054
|  | 668 | 12.16833
|  | 667 | 12.05515
|  | 666 | 11.95458
|  | 665 | 11.86782
|  | 664 | 11.77933
|  | 663 | 11.71227
|  | 662 | 11.62682
|  | 661 | 11.5516
|  | 660 | 11.487
|  | 659 | 11.42666
|  | 658 | 11.37157
|  | 657 | 11.32746
|  | 656 | 11.27373
|  | 655 | 11.2217
|  | 654 | 11.18185
|  | 653 | 11.14859
|  | 652 | 11.11979
|  | 651 | 11.09534
|  | 650 | 11.06746
|  | 649 | 11.04062
|  | 648 | 11.0153
|  | 647 | 11.00257
|  | 646 | 10.99329
|  | 645 | 10.98441
|  | 644 | 10.97135
|  | 643 | 10.96137
|  | 642 | 10.9545
|  | 641 | 10.95305
|  | 640 | 10.95725
|  | 639 | 10.96245
|  | 638 | 10.95238
|  | 637 | 10.94316
|  | 636 | 10.94307
|  | 635 | 10.94564
|  | 634 | 10.94527
|  | 633 | 10.94301
|  | 632 | 10.93829
|  | 631 | 10.92704
|  | 630 | 10.91311
|  | 629 | 10.90659
|  | 628 | 10.89752
|  | 627 | 10.88696
|  | 626 | 10.8636
|  | 625 | 10.84262
|  | 624 | 10.81838
|  | 623 | 10.79445
|  | 622 | 10.77294
|  | 621 | 10.74793
|  | 620 | 10.70719
|  | 619 | 10.67187
|  | 618 | 10.63216
|  | 617 | 10.59361
|  | 616 | 10.55551
|  | 615 | 10.5161
|  | 614 | 10.46827
|  | 613 | 10.42002
|  | 612 | 10.37511
|  | 611 | 10.33298
|  | 610 | 10.28802
|  | 609 | 10.24504
|  | 608 | 10.19206
|  | 607 | 10.14179
|  | 606 | 10.09645
|  | 605 | 10.05226
|  | 604 | 10.01098
|  | 603 | 9.97183
|  | 602 | 9.92499
|  | 601 | 9.87884
|  | 600 | 9.83826
|  | 599 | 9.79787
|  | 598 | 9.76045
|  | 597 | 9.72515
|  | 596 | 9.68484
|  | 595 | 9.64986
|  | 594 | 9.61672
|  | 593 | 9.59138
|  | 592 | 9.57103
|  | 591 | 9.55204
|  | 590 | 9.53351
|  | 589 | 9.51916
|  | 588 | 9.51015
|  | 587 | 9.50597
|  | 586 | 9.50914
|  | 585 | 9.51378
|  | 584 | 9.51554
|  | 583 | 9.52029
|  | 582 | 9.52939
|  | 581 | 9.54375
|  | 580 | 9.55954
|  | 579 | 9.57457
|  | 578 | 9.59114
|  | 577 | 9.60665
|  | 576 | 9.62454
|  | 575 | 9.64744
|  | 574 | 9.67158
|  | 573 | 9.69014
|  | 572 | 9.70486
|  | 571 | 9.72298
|  | 570 | 9.73963
|  | 569 | 9.75679
|  | 568 | 9.78111
|  | 567 | 9.79441
|  | 566 | 9.80313
|  | 565 | 9.81418
|  | 564 | 9.82491
|  | 563 | 9.83354
|  | 562 | 9.84391
|  | 561 | 9.85601
|  | 560 | 9.85988
|  | 559 | 9.86111
|  | 558 | 9.85208
|  | 557 | 9.84098
|  | 556 | 9.825
|  | 555 | 9.80735
|  | 554 | 9.78926
|  | 553 | 9.77346
|  | 552 | 9.74677
|  | 551 | 9.71495
|  | 550 | 9.67931