## Transmission
|  | Wavelength (nm) | % Transmission
|  | 1150 | 5.79723
|  | 1149 | 5.78078
|  | 1148 | 5.76563
|  | 1147 | 5.74362
Product Raw Data |  | 1146 | 5.72911
Ø1/2" Neutral Density Filter, AR Coated: 650 - 1050 nm, OD: 2.0 |  | 1145 | 5.71239
|  | 1144 | 5.70429
Item # | NE520B-B | 1143 | 5.68898
DISCLAIMER: The data presented here are typical. Slight variations in performance data will occur from lot to lot. Please contact Technical Support with any questions regarding the use or reliability of this data. |  | 1142 | 5.67833
|  | 1141 | 5.66873
|  | 1140 | 5.66432
|  | 1139 | 5.64984
|  | 1138 | 5.64002
|  | 1137 | 5.6283
|  | 1136 | 5.59473
Additional Information: |  | 1135 | 5.60247
Measurements Made at Normal Incidence |  | 1134 | 5.58857
|  | 1133 | 5.56057
|  | 1132 | 5.53278
|  | 1131 | 5.51784
|  | 1130 | 5.54229
|  | 1129 | 5.55593
|  | 1128 | 5.56087
|  | 1127 | 5.55156
|  | 1126 | 5.50614
|  | 1125 | 5.50061
|  | 1124 | 5.49866
|  | 1123 | 5.4912
|  | 1122 | 5.48993
|  | 1121 | 5.45702
|  | 1120 | 5.44348
|  | 1119 | 5.43249
|  | 1118 | 5.43094
|  | 1117 | 5.42496
|  | 1116 | 5.42169
|  | 1115 | 5.42111
|  | 1114 | 5.41064
|  | 1113 | 5.40372
|  | 1112 | 5.40289
|  | 1111 | 5.39781
|  | 1110 | 5.39476
|  | 1109 | 5.39149
|  | 1108 | 5.38004
|  | 1107 | 5.37596
|  | 1106 | 5.37265
|  | 1105 | 5.36896
|  | 1104 | 5.36832
|  | 1103 | 5.36351
|  | 1102 | 5.35599
|  | 1101 | 5.35103
|  | 1100 | 5.32164
|  | 1099 | 5.30928
|  | 1098 | 5.30542
|  | 1097 | 5.30693
|  | 1096 | 5.30836
|  | 1095 | 5.31209
|  | 1094 | 5.30761
|  | 1093 | 5.29701
|  | 1092 | 5.27761
|  | 1091 | 5.27221
|  | 1090 | 5.26836
|  | 1089 | 5.26665
|  | 1088 | 5.26968
|  | 1087 | 5.27065
|  | 1086 | 5.27137
|  | 1085 | 5.26102
|  | 1084 | 5.23785
|  | 1083 | 5.23034
|  | 1082 | 5.23387
|  | 1081 | 5.2323
|  | 1080 | 5.23501
|  | 1079 | 5.2393
|  | 1078 | 5.23667
|  | 1077 | 5.22328
|  | 1076 | 5.1954
|  | 1075 | 5.19368
|  | 1074 | 5.1973
|  | 1073 | 5.20055
|  | 1072 | 5.20225
|  | 1071 | 5.20368
|  | 1070 | 5.20115
|  | 1069 | 5.20087
|  | 1068 | 5.1957
|  | 1067 | 5.18477
|  | 1066 | 5.16208
|  | 1065 | 5.15637
|  | 1064 | 5.16021
|  | 1063 | 5.16229
|  | 1062 | 5.16612
|  | 1061 | 5.16832
|  | 1060 | 5.17327
|  | 1059 | 5.17413
|  | 1058 | 5.17459
|  | 1057 | 5.16459
|  | 1056 | 5.1434
|  | 1055 | 5.14095
|  | 1054 | 5.14156
|  | 1053 | 5.14529
|  | 1052 | 5.15351
|  | 1051 | 5.15562
|  | 1050 | 5.14704
|  | 1049 | 5.12715
|  | 1048 | 5.12669
|  | 1047 | 5.13247
|  | 1046 | 5.1382
|  | 1045 | 5.14047
|  | 1044 | 5.1418
|  | 1043 | 5.13352
|  | 1042 | 5.11496
|  | 1041 | 5.11406
|  | 1040 | 5.1229
|  | 1039 | 5.12827
|  | 1038 | 5.13327
|  | 1037 | 5.13581
|  | 1036 | 5.13047
|  | 1035 | 5.1125
|  | 1034 | 5.11061
|  | 1033 | 5.11747
|  | 1032 | 5.12237
|  | 1031 | 5.12674
|  | 1030 | 5.12492
|  | 1029 | 5.11047
|  | 1028 | 5.10927
|  | 1027 | 5.11312
|  | 1026 | 5.1203
|  | 1025 | 5.12794
|  | 1024 | 5.12425
|  | 1023 | 5.11096
|  | 1022 | 5.11232
|  | 1021 | 5.11908
|  | 1020 | 5.12266
|  | 1019 | 5.12569
|  | 1018 | 5.13223
|  | 1017 | 5.12806
|  | 1016 | 5.11166
|  | 1015 | 5.11768
|  | 1014 | 5.12554
|  | 1013 | 5.1312
|  | 1012 | 5.13614
|  | 1011 | 5.13189
|  | 1010 | 5.12032
|  | 1009 | 5.1227
|  | 1008 | 5.12759
|  | 1007 | 5.13733
|  | 1006 | 5.13554
|  | 1005 | 5.12339
|  | 1004 | 5.12935
|  | 1003 | 5.13951
|  | 1002 | 5.1502
|  | 1001 | 5.14504
|  | 1000 | 5.13433
|  | 999 | 5.13915
|  | 998 | 5.14809
|  | 997 | 5.15611
|  | 996 | 5.15243
|  | 995 | 5.14271
|  | 994 | 5.14846
|  | 993 | 5.16209
|  | 992 | 5.17085
|  | 991 | 5.16462
|  | 990 | 5.15694
|  | 989 | 5.16324
|  | 988 | 5.17532
|  | 987 | 5.17386
|  | 986 | 5.16729
|  | 985 | 5.17246
|  | 984 | 5.18105
|  | 983 | 5.1794
|  | 982 | 5.17313
|  | 981 | 5.18157
|  | 980 | 5.19446
|  | 979 | 5.20838
|  | 978 | 5.20919
|  | 977 | 5.20086
|  | 976 | 5.20747
|  | 975 | 5.20769
|  | 974 | 5.20303
|  | 973 | 5.21201
|  | 972 | 5.22592
|  | 971 | 5.22751
|  | 970 | 5.22317
|  | 969 | 5.21901
|  | 968 | 5.21637
|  | 967 | 5.22868
|  | 966 | 5.2519
|  | 965 | 5.25599
|  | 964 | 5.24866
|  | 963 | 5.25871
|  | 962 | 5.25861
|  | 961 | 5.25652
|  | 960 | 5.27001
|  | 959 | 5.27715
|  | 958 | 5.26383
|  | 957 | 5.26035
|  | 956 | 5.27776
|  | 955 | 5.29656
|  | 954 | 5.30228
|  | 953 | 5.30357
|  | 952 | 5.30778
|  | 951 | 5.31398
|  | 950 | 5.31675
|  | 949 | 5.31931
|  | 948 | 5.31808
|  | 947 | 5.32233
|  | 946 | 5.33992
|  | 945 | 5.34865
|  | 944 | 5.35541
|  | 943 | 5.35378
|  | 942 | 5.35532
|  | 941 | 5.35549
|  | 940 | 5.36323
|  | 939 | 5.38658
|  | 938 | 5.3949
|  | 937 | 5.3904
|  | 936 | 5.39604
|  | 935 | 5.39783
|  | 934 | 5.38899
|  | 933 | 5.39543
|  | 932 | 5.41628
|  | 931 | 5.43658
|  | 930 | 5.44174
|  | 929 | 5.42909
|  | 928 | 5.42737
|  | 927 | 5.44938
|  | 926 | 5.46312
|  | 925 | 5.46119
|  | 924 | 5.46916
|  | 923 | 5.47687
|  | 922 | 5.48913
|  | 921 | 5.49641
|  | 920 | 5.48928
|  | 919 | 5.50071
|  | 918 | 5.51344
|  | 917 | 5.51362
|  | 916 | 5.52368
|  | 915 | 5.53237
|  | 914 | 5.5319
|  | 913 | 5.54777
|  | 912 | 5.56214
|  | 911 | 5.56656
|  | 910 | 5.56423
|  | 909 | 5.57801
|  | 908 | 5.59104
|  | 907 | 5.58995
|  | 906 | 5.58842
|  | 905 | 5.59256
|  | 904 | 5.60111
|  | 903 | 5.61779
|  | 902 | 5.63382
|  | 901 | 5.63452
|  | 900 | 5.63292
|  | 899 | 5.636
|  | 898 | 5.65351
|  | 897 | 5.67338
|  | 896 | 5.6755
|  | 895 | 5.67045
|  | 894 | 5.68324
|  | 893 | 5.69117
|  | 892 | 5.69124
|  | 891 | 5.69414
|  | 890 | 5.71591
|  | 889 | 5.74073
|  | 888 | 5.74425
|  | 887 | 5.73488
|  | 886 | 5.72928
|  | 885 | 5.73388
|  | 884 | 5.7407
|  | 883 | 5.76187
|  | 882 | 5.78192
|  | 881 | 5.78696
|  | 880 | 5.77425
|  | 879 | 5.76741
|  | 878 | 5.77001
|  | 877 | 5.77608
|  | 876 | 5.79852
|  | 875 | 5.81778
|  | 874 | 5.81162
|  | 873 | 5.80152
|  | 872 | 5.7992
|  | 871 | 5.80689
|  | 870 | 5.81273
|  | 869 | 5.81654
|  | 868 | 5.81386
|  | 867 | 5.82877
|  | 866 | 5.84358
|  | 865 | 5.84241
|  | 864 | 5.84196
|  | 863 | 5.83747
|  | 862 | 5.83469
|  | 861 | 5.83455
|  | 860 | 5.79931
|  | 859 | 5.81609
|  | 858 | 5.82824
|  | 857 | 5.83375
|  | 856 | 5.83008
|  | 855 | 5.82641
|  | 854 | 5.83096
|  | 853 | 5.83823
|  | 852 | 5.85086
|  | 851 | 5.84799
|  | 850 | 5.8414
|  | 849 | 5.83537
|  | 848 | 5.8452
|  | 847 | 5.83414
|  | 846 | 5.85122
|  | 845 | 5.84053
|  | 844 | 5.83746
|  | 843 | 5.8412
|  | 842 | 5.83044
|  | 841 | 5.84148
|  | 840 | 5.83923
|  | 839 | 5.83798
|  | 838 | 5.83664
|  | 837 | 5.83514
|  | 836 | 5.83535
|  | 835 | 5.82965
|  | 834 | 5.83453
|  | 833 | 5.83688
|  | 832 | 5.83453
|  | 831 | 5.83005
|  | 830 | 5.82283
|  | 829 | 5.81807
|  | 828 | 5.82495
|  | 827 | 5.82298
|  | 826 | 5.81809
|  | 825 | 5.81192
|  | 824 | 5.81067
|  | 823 | 5.80635
|  | 822 | 5.80746
|  | 821 | 5.80361
|  | 820 | 5.79125
|  | 819 | 5.79191
|  | 818 | 5.79429
|  | 817 | 5.78522
|  | 816 | 5.77944
|  | 815 | 5.77538
|  | 814 | 5.77282
|  | 813 | 5.76564
|  | 812 | 5.76584
|  | 811 | 5.75317
|  | 810 | 5.76144
|  | 809 | 5.74673
|  | 808 | 5.7421
|  | 807 | 5.73772
|  | 806 | 5.72796
|  | 805 | 5.72185
|  | 804 | 5.71851
|  | 803 | 5.71721
|  | 802 | 5.70186
|  | 801 | 5.70239
|  | 800 | 5.69052
|  | 799 | 5.68583
|  | 798 | 5.67733
|  | 797 | 5.66616
|  | 796 | 5.66123
|  | 795 | 5.65707
|  | 794 | 5.64494
|  | 793 | 5.63833
|  | 792 | 5.62632
|  | 791 | 5.6174
|  | 790 | 5.60691
|  | 789 | 5.60203
|  | 788 | 5.5898
|  | 787 | 5.58308
|  | 786 | 5.56638
|  | 785 | 5.55935
|  | 784 | 5.54539
|  | 783 | 5.54183
|  | 782 | 5.53019
|  | 781 | 5.5183
|  | 780 | 5.50005
|  | 779 | 5.49315
|  | 778 | 5.47909
|  | 777 | 5.46642
|  | 776 | 5.4526
|  | 775 | 5.43679
|  | 774 | 5.42402
|  | 773 | 5.40893
|  | 772 | 5.39733
|  | 771 | 5.38652
|  | 770 | 5.37032
|  | 769 | 5.35689
|  | 768 | 5.34023
|  | 767 | 5.32289
|  | 766 | 5.30471
|  | 765 | 5.29556
|  | 764 | 5.28105
|  | 763 | 5.26089
|  | 762 | 5.24207
|  | 761 | 5.22675
|  | 760 | 5.20593
|  | 759 | 5.19489
|  | 758 | 5.17465
|  | 757 | 5.15455
|  | 756 | 5.13527
|  | 755 | 5.11729
|  | 754 | 5.0976
|  | 753 | 5.08273
|  | 752 | 5.06323
|  | 751 | 5.04177
|  | 750 | 5.01883
|  | 749 | 5.00077
|  | 748 | 4.97633
|  | 747 | 4.95766
|  | 746 | 4.93227
|  | 745 | 4.91043
|  | 744 | 4.88765
|  | 743 | 4.86746
|  | 742 | 4.84245
|  | 741 | 4.82345
|  | 740 | 4.8003
|  | 739 | 4.77117
|  | 738 | 4.74577
|  | 737 | 4.71985
|  | 736 | 4.69396
|  | 735 | 4.67041
|  | 734 | 4.64345
|  | 733 | 4.61581
|  | 732 | 4.58535
|  | 731 | 4.55964
|  | 730 | 4.52706
|  | 729 | 4.5023
|  | 728 | 4.47178
|  | 727 | 4.43896
|  | 726 | 4.40461
|  | 725 | 4.37466
|  | 724 | 4.33833
|  | 723 | 4.31111
|  | 722 | 4.27784
|  | 721 | 4.23882
|  | 720 | 4.20188
|  | 719 | 4.16612
|  | 718 | 4.12887
|  | 717 | 4.09517
|  | 716 | 4.05422
|  | 715 | 4.01175
|  | 714 | 3.9711
|  | 713 | 3.92892
|  | 712 | 3.88632
|  | 711 | 3.84687
|  | 710 | 3.80077
|  | 709 | 3.75341
|  | 708 | 3.7028
|  | 707 | 3.65399
|  | 706 | 3.6048
|  | 705 | 3.55918
|  | 704 | 3.50417
|  | 703 | 3.45159
|  | 702 | 3.39635
|  | 701 | 3.34509
|  | 700 | 3.28779
|  | 699 | 3.23356
|  | 698 | 3.17395
|  | 697 | 3.11324
|  | 696 | 3.05163
|  | 695 | 2.99071
|  | 694 | 2.93234
|  | 693 | 2.87338
|  | 692 | 2.81295
|  | 691 | 2.74969
|  | 690 | 2.68622
|  | 689 | 2.62257
|  | 688 | 2.56152
|  | 687 | 2.50105
|  | 686 | 2.43957
|  | 685 | 2.37738
|  | 684 | 2.31738
|  | 683 | 2.25921
|  | 682 | 2.20103
|  | 681 | 2.1456
|  | 680 | 2.09246
|  | 679 | 2.03757
|  | 678 | 1.98456
|  | 677 | 1.93495
|  | 676 | 1.88745
|  | 675 | 1.84242
|  | 674 | 1.79965
|  | 673 | 1.75889
|  | 672 | 1.71849
|  | 671 | 1.68115
|  | 670 | 1.64506
|  | 669 | 1.6123
|  | 668 | 1.58035
|  | 667 | 1.54895
|  | 666 | 1.5196
|  | 665 | 1.49312
|  | 664 | 1.46735
|  | 663 | 1.44469
|  | 662 | 1.42172
|  | 661 | 1.40046
|  | 660 | 1.3806
|  | 659 | 1.36153
|  | 658 | 1.34352
|  | 657 | 1.32728
|  | 656 | 1.31126
|  | 655 | 1.29543
|  | 654 | 1.28122
|  | 653 | 1.26807
|  | 652 | 1.2568
|  | 651 | 1.24605
|  | 650 | 1.23542
|  | 649 | 1.22485
|  | 648 | 1.21442
|  | 647 | 1.20576
|  | 646 | 1.19757
|  | 645 | 1.19035
|  | 644 | 1.18334
|  | 643 | 1.17615
|  | 642 | 1.16937
|  | 641 | 1.16361
|  | 640 | 1.15834
|  | 639 | 1.15375
|  | 638 | 1.14769
|  | 637 | 1.14168
|  | 636 | 1.13636
|  | 635 | 1.13147
|  | 634 | 1.1267
|  | 633 | 1.12233
|  | 632 | 1.11692
|  | 631 | 1.11078
|  | 630 | 1.10472
|  | 629 | 1.09913
|  | 628 | 1.09322
|  | 627 | 1.08726
|  | 626 | 1.07974
|  | 625 | 1.07223
|  | 624 | 1.06494
|  | 623 | 1.05806
|  | 622 | 1.05067
|  | 621 | 1.04326
|  | 620 | 1.03435
|  | 619 | 1.02551
|  | 618 | 1.01652
|  | 617 | 1.00765
|  | 616 | 0.99854
|  | 615 | 0.98999
|  | 614 | 0.98058
|  | 613 | 0.9711
|  | 612 | 0.96219
|  | 611 | 0.95327
|  | 610 | 0.94412
|  | 609 | 0.93532
|  | 608 | 0.92601
|  | 607 | 0.91687
|  | 606 | 0.90824
|  | 605 | 0.89985
|  | 604 | 0.89167
|  | 603 | 0.88405
|  | 602 | 0.87596
|  | 601 | 0.86801
|  | 600 | 0.86029
|  | 599 | 0.85308
|  | 598 | 0.84597
|  | 597 | 0.83939
|  | 596 | 0.83247
|  | 595 | 0.8262
|  | 594 | 0.82067
|  | 593 | 0.81547
|  | 592 | 0.81104
|  | 591 | 0.80749
|  | 590 | 0.80352
|  | 589 | 0.80015
|  | 588 | 0.79812
|  | 587 | 0.79632
|  | 586 | 0.79494
|  | 585 | 0.79421
|  | 584 | 0.79361
|  | 583 | 0.79321
|  | 582 | 0.79371
|  | 581 | 0.79481
|  | 580 | 0.79613
|  | 579 | 0.79801
|  | 578 | 0.79978
|  | 577 | 0.80173
|  | 576 | 0.8037
|  | 575 | 0.80595
|  | 574 | 0.80899
|  | 573 | 0.8116
|  | 572 | 0.81375
|  | 571 | 0.81651
|  | 570 | 0.81921
|  | 569 | 0.82179
|  | 568 | 0.82489
|  | 567 | 0.82786
|  | 566 | 0.82991
|  | 565 | 0.832
|  | 564 | 0.83414
|  | 563 | 0.83554
|  | 562 | 0.83741
|  | 561 | 0.83909
|  | 560 | 0.83953
|  | 559 | 0.84075
|  | 558 | 0.84125
|  | 557 | 0.84053
|  | 556 | 0.83944
|  | 555 | 0.83865
|  | 554 | 0.83722
|  | 553 | 0.83561
|  | 552 | 0.83324
|  | 551 | 0.83012
|  | 550 | 0.82633