## Transmission
NE507B-B and NE07B-B Transmission
|  | Wavelength (nm) | % Transmission
|  | 550 | 17.56686401
|  | 551 | 17.6002903
|  | 552 | 17.65021515
|  | 553 | 17.69931412
Product Raw Data |  | 554 | 17.73563385
Ø1/2" Neutral Density Filter, AR Coated: 650 - 1050 nm, OD: 0.7 |  | 555 | 17.76666069
|  | 556 | 17.8023243
Item # | NE507B-B | 557 | 17.82481766
| NE07B-B | 558 | 17.83557892
DISCLAIMER: The data presented here are typical. Slight variations in performance data will occur from lot to lot. Please contact Technical Support with any questions regarding the use or reliability of this data. |  | 559 | 17.85565758
|  | 560 | 17.88596344
|  | 561 | 17.89152527
|  | 562 | 17.91020393
|  | 563 | 17.90079498
|  | 564 | 17.90579033
This data may be used in publications. However, please cite Thorlabs as the source. |  | 565 | 17.8938427
|  | 566 | 17.90466499
|  | 567 | 17.90133858
Additional Information: |  | 568 | 17.88851547
|  | 569 | 17.87593651
|  | 570 | 17.88042259
|  | 571 | 17.87104607
|  | 572 | 17.87048531
|  | 573 | 17.84302902
|  | 574 | 17.84984398
|  | 575 | 17.84082413
|  | 576 | 17.81865692
|  | 577 | 17.81462479
|  | 578 | 17.82009888
|  | 579 | 17.80736732
|  | 580 | 17.80736542
|  | 581 | 17.80197906
|  | 582 | 17.81155777
|  | 583 | 17.8076973
|  | 584 | 17.81788063
|  | 585 | 17.82740402
|  | 586 | 17.84824371
|  | 587 | 17.86070633
|  | 588 | 17.88921356
|  | 589 | 17.92024612
|  | 590 | 17.95199585
|  | 591 | 17.99155998
|  | 592 | 18.03804016
|  | 593 | 18.09226608
|  | 594 | 18.1395874
|  | 595 | 18.20500946
|  | 596 | 18.26590538
|  | 597 | 18.32661629
|  | 598 | 18.39261436
|  | 599 | 18.46471214
|  | 600 | 18.52968597
|  | 601 | 18.60160828
|  | 602 | 18.67217636
|  | 603 | 18.74392128
|  | 604 | 18.81462097
|  | 605 | 18.88569641
|  | 606 | 18.95203018
|  | 607 | 19.02772331
|  | 608 | 19.10354042
|  | 609 | 19.17106247
|  | 610 | 19.24026871
|  | 611 | 19.31646156
|  | 612 | 19.38134956
|  | 613 | 19.45672226
|  | 614 | 19.52619553
|  | 615 | 19.59371376
|  | 616 | 19.65885544
|  | 617 | 19.72320366
|  | 618 | 19.78470421
|  | 619 | 19.84383583
|  | 620 | 19.8989048
|  | 621 | 19.956007
|  | 622 | 20.00226784
|  | 623 | 20.0466671
|  | 624 | 20.09252739
|  | 625 | 20.13206291
|  | 626 | 20.16727829
|  | 627 | 20.19459724
|  | 628 | 20.22341347
|  | 629 | 20.24076653
|  | 630 | 20.26858139
|  | 631 | 20.2902832
|  | 632 | 20.29976082
|  | 633 | 20.31553459
|  | 634 | 20.32613945
|  | 635 | 20.33693695
|  | 636 | 20.34467316
|  | 637 | 20.35809517
|  | 638 | 20.3649292
|  | 639 | 20.37487984
|  | 640 | 20.38387871
|  | 641 | 20.40062904
|  | 642 | 20.40880966
|  | 643 | 20.42796707
|  | 644 | 20.44657516
|  | 645 | 20.46457291
|  | 646 | 20.4931221
|  | 647 | 20.52526093
|  | 648 | 20.55623245
|  | 649 | 20.59193993
|  | 650 | 20.63239098
|  | 651 | 20.68604088
|  | 652 | 20.72752953
|  | 653 | 20.78468704
|  | 654 | 20.84900665
|  | 655 | 20.91937447
|  | 656 | 20.98581696
|  | 657 | 21.0675087
|  | 658 | 21.15187073
|  | 659 | 21.24257088
|  | 660 | 21.34187889
|  | 661 | 21.43929672
|  | 662 | 21.55055809
|  | 663 | 21.67401695
|  | 664 | 21.79878426
|  | 665 | 21.93066216
|  | 666 | 22.06835938
|  | 667 | 22.22743416
|  | 668 | 22.3811779
|  | 669 | 22.54073715
|  | 670 | 22.7209568
|  | 671 | 22.90594482
|  | 672 | 23.09023857
|  | 673 | 23.29190445
|  | 674 | 23.49943924
|  | 675 | 23.7105484
|  | 676 | 23.93276215
|  | 677 | 24.16305161
|  | 678 | 24.39392853
|  | 679 | 24.63208961
|  | 680 | 24.8729763
|  | 681 | 25.11571884
|  | 682 | 25.35435486
|  | 683 | 25.60569
|  | 684 | 25.85136795
|  | 685 | 26.09721375
|  | 686 | 26.33321571
|  | 687 | 26.57830811
|  | 688 | 26.80443001
|  | 689 | 27.03286362
|  | 690 | 27.25985336
|  | 691 | 27.47368431
|  | 692 | 27.68647766
|  | 693 | 27.89322662
|  | 694 | 28.08037376
|  | 695 | 28.27330017
|  | 696 | 28.45104599
|  | 697 | 28.6208725
|  | 698 | 28.78515434
|  | 699 | 28.93583679
|  | 700 | 29.0853138
|  | 701 | 29.23050308
|  | 702 | 29.36507797
|  | 703 | 29.48893929
|  | 704 | 29.61055565
|  | 705 | 29.71893501
|  | 706 | 29.82224846
|  | 707 | 29.92270851
|  | 708 | 30.01503372
|  | 709 | 30.10125732
|  | 710 | 30.18157196
|  | 711 | 30.25701714
|  | 712 | 30.33173752
|  | 713 | 30.39999962
|  | 714 | 30.46649742
|  | 715 | 30.51725006
|  | 716 | 30.56797028
|  | 717 | 30.61961555
|  | 718 | 30.66574669
|  | 719 | 30.70214462
|  | 720 | 30.77889442
|  | 721 | 30.82919121
|  | 722 | 30.84827042
|  | 723 | 30.88772202
|  | 724 | 30.91198158
|  | 725 | 30.93551064
|  | 726 | 30.95514107
|  | 727 | 30.96755219
|  | 728 | 30.98871613
|  | 729 | 31.00431252
|  | 730 | 31.01366234
|  | 731 | 31.02227211
|  | 732 | 31.03282166
|  | 733 | 31.03447914
|  | 734 | 31.04197311
|  | 735 | 31.04837608
|  | 736 | 31.04713631
|  | 737 | 31.0420723
|  | 738 | 31.04661751
|  | 739 | 31.03954124
|  | 740 | 31.03174782
|  | 741 | 31.02518082
|  | 742 | 31.01868057
|  | 743 | 31.00445938
|  | 744 | 30.99379921
|  | 745 | 30.98378181
|  | 746 | 30.9610424
|  | 747 | 30.95376205
|  | 748 | 30.93869019
|  | 749 | 30.91569328
|  | 750 | 30.90331268
|  | 751 | 30.88866806
|  | 752 | 30.86276436
|  | 753 | 30.84231377
|  | 754 | 30.82032204
|  | 755 | 30.79604149
|  | 756 | 30.77057648
|  | 757 | 30.74713135
|  | 758 | 30.73685074
|  | 759 | 30.70235825
|  | 760 | 30.67352104
|  | 761 | 30.65041542
|  | 762 | 30.61536217
|  | 763 | 30.5960865
|  | 764 | 30.57136154
|  | 765 | 30.53982162
|  | 766 | 30.50155258
|  | 767 | 30.47030258
|  | 768 | 30.44107056
|  | 769 | 30.41124344
|  | 770 | 30.38276482
|  | 771 | 30.35901833
|  | 772 | 30.31990433
|  | 773 | 30.27865601
|  | 774 | 30.25100517
|  | 775 | 30.22189522
|  | 776 | 30.17891312
|  | 777 | 30.15962601
|  | 778 | 30.11655807
|  | 779 | 30.0709343
|  | 780 | 30.03603554
|  | 781 | 30.00613976
|  | 782 | 29.96502304
|  | 783 | 29.93141747
|  | 784 | 29.89758492
|  | 785 | 29.8556366
|  | 786 | 29.8185997
|  | 787 | 29.78248024
|  | 788 | 29.74528885
|  | 789 | 29.69802666
|  | 790 | 29.66514015
|  | 791 | 29.62786865
|  | 792 | 29.5845623
|  | 793 | 29.54751778
|  | 794 | 29.50787163
|  | 795 | 29.46058273
|  | 796 | 29.4244976
|  | 797 | 29.38388062
|  | 798 | 29.33371735
|  | 799 | 29.30217743
|  | 800 | 29.2632637
|  | 801 | 29.21620369
|  | 802 | 29.16723442
|  | 803 | 29.1306057
|  | 804 | 29.09201431
|  | 805 | 29.04247856
|  | 806 | 29.00610924
|  | 807 | 28.97014046
|  | 808 | 28.92157173
|  | 809 | 28.878685
|  | 810 | 28.84015083
|  | 811 | 28.79743958
|  | 812 | 28.75711632
|  | 813 | 28.71436501
|  | 814 | 28.66944885
|  | 815 | 28.62668037
|  | 816 | 28.5946064
|  | 817 | 28.54694939
|  | 818 | 28.50690842
|  | 819 | 28.4691658
|  | 820 | 28.42160988
|  | 821 | 28.37837601
|  | 822 | 28.33815002
|  | 823 | 28.29619026
|  | 824 | 28.24956512
|  | 825 | 28.20355988
|  | 826 | 28.17194176
|  | 827 | 28.12701797
|  | 828 | 28.08091927
|  | 829 | 28.04035187
|  | 830 | 27.99936485
|  | 831 | 27.9547863
|  | 832 | 27.91232681
|  | 833 | 27.87518883
|  | 834 | 27.82732773
|  | 835 | 27.78739929
|  | 836 | 27.74865913
|  | 837 | 27.70529175
|  | 838 | 27.65878105
|  | 839 | 27.62333488
|  | 840 | 27.57601738
|  | 841 | 27.53152275
|  | 842 | 27.49567032
|  | 843 | 27.45391083
|  | 844 | 27.40963364
|  | 845 | 27.36590576
|  | 846 | 27.31890106
|  | 847 | 27.28619957
|  | 848 | 27.23660088
|  | 849 | 27.1925602
|  | 850 | 27.1566925
|  | 851 | 27.10784149
|  | 852 | 27.06764984
|  | 853 | 27.03067017
|  | 854 | 26.98456573
|  | 855 | 26.93935966
|  | 856 | 26.90480614
|  | 857 | 26.86498833
|  | 858 | 26.8164196
|  | 859 | 26.77544022
|  | 860 | 26.73974609
|  | 861 | 26.68817711
|  | 862 | 26.65105438
|  | 863 | 26.61302376
|  | 864 | 26.56941795
|  | 865 | 26.5229454
|  | 866 | 26.48252296
|  | 867 | 26.44250679
|  | 868 | 26.39709663
|  | 869 | 26.36113548
|  | 870 | 26.32072258
|  | 871 | 26.27879143
|  | 872 | 26.24031067
|  | 873 | 26.20186806
|  | 874 | 26.15049744
|  | 875 | 26.11973953
|  | 876 | 26.08242416
|  | 877 | 26.02809906
|  | 878 | 25.99412537
|  | 879 | 25.95661354
|  | 880 | 25.90952492
|  | 881 | 25.86779594
|  | 882 | 25.83702278
|  | 883 | 25.78866196
|  | 884 | 25.74559975
|  | 885 | 25.71232224
|  | 886 | 25.66929817
|  | 887 | 25.62558746
|  | 888 | 25.59338188
|  | 889 | 25.55150414
|  | 890 | 25.50587082
|  | 891 | 25.47140694
|  | 892 | 25.42739487
|  | 893 | 25.38877106
|  | 894 | 25.34578133
|  | 895 | 25.31034851
|  | 896 | 25.26859093
|  | 897 | 25.23229408
|  | 898 | 25.19330597
|  | 899 | 25.15382767
|  | 900 | 25.11553764
|  | 901 | 25.07534599
|  | 902 | 25.03601646
|  | 903 | 25.00044632
|  | 904 | 24.96069717
|  | 905 | 24.92222404
|  | 906 | 24.88928604
|  | 907 | 24.84593964
|  | 908 | 24.80666161
|  | 909 | 24.77462578
|  | 910 | 24.73188972
|  | 911 | 24.69404221
|  | 912 | 24.65919495
|  | 913 | 24.62162399
|  | 914 | 24.5788517
|  | 915 | 24.54692841
|  | 916 | 24.51244354
|  | 917 | 24.47043419
|  | 918 | 24.43680382
|  | 919 | 24.39999771
|  | 920 | 24.35969734
|  | 921 | 24.32429314
|  | 922 | 24.292696
|  | 923 | 24.2508812
|  | 924 | 24.21244431
|  | 925 | 24.18331146
|  | 926 | 24.1438446
|  | 927 | 24.10615921
|  | 928 | 24.07810974
|  | 929 | 24.042593
|  | 930 | 24.00405502
|  | 931 | 23.97436333
|  | 932 | 23.93729782
|  | 933 | 23.89883804
|  | 934 | 23.86850357
|  | 935 | 23.83717537
|  | 936 | 23.79802132
|  | 937 | 23.76580811
|  | 938 | 23.7347374
|  | 939 | 23.70133018
|  | 940 | 23.6640358
|  | 941 | 23.63740158
|  | 942 | 23.60096741
|  | 943 | 23.56881905
|  | 944 | 23.53884315
|  | 945 | 23.50912094
|  | 946 | 23.47229385
|  | 947 | 23.44271851
|  | 948 | 23.41361427
|  | 949 | 23.37881088
|  | 950 | 23.34788513
|  | 951 | 23.31797981
|  | 952 | 23.28595734
|  | 953 | 23.2522316
|  | 954 | 23.22430992
|  | 955 | 23.19065094
|  | 956 | 23.16370392
|  | 957 | 23.1329937
|  | 958 | 23.10210037
|  | 959 | 23.07343674
|  | 960 | 23.04151154
|  | 961 | 23.0156002
|  | 962 | 22.98594284
|  | 963 | 22.95578575
|  | 964 | 22.92692184
|  | 965 | 22.89843559
|  | 966 | 22.86807823
|  | 967 | 22.84181595
|  | 968 | 22.81849098
|  | 969 | 22.78627205
|  | 970 | 22.75782394
|  | 971 | 22.73381615
|  | 972 | 22.70886993
|  | 973 | 22.67997551
|  | 974 | 22.6560955
|  | 975 | 22.63053322
|  | 976 | 22.60176277
|  | 977 | 22.57663918
|  | 978 | 22.55459213
|  | 979 | 22.52679253
|  | 980 | 22.50283813
|  | 981 | 22.48123741
|  | 982 | 22.45354843
|  | 983 | 22.42796898
|  | 984 | 22.40867233
|  | 985 | 22.38419724
|  | 986 | 22.3591156
|  | 987 | 22.33747864
|  | 988 | 22.31416321
|  | 989 | 22.2877121
|  | 990 | 22.26562119
|  | 991 | 22.24283981
|  | 992 | 22.22035789
|  | 993 | 22.20019722
|  | 994 | 22.17973328
|  | 995 | 22.15707016
|  | 996 | 22.13580894
|  | 997 | 22.11556053
|  | 998 | 22.09274864
|  | 999 | 22.0709877
|  | 1000 | 22.05282211
|  | 1001 | 22.03335381
|  | 1002 | 22.01117516
|  | 1003 | 21.99171448
|  | 1004 | 21.97187614
|  | 1005 | 21.95396805
|  | 1006 | 21.93600464
|  | 1007 | 21.91398811
|  | 1008 | 21.89944649
|  | 1009 | 21.87542915
|  | 1010 | 21.86132431
|  | 1011 | 21.84386635
|  | 1012 | 21.82553673
|  | 1013 | 21.80685616
|  | 1014 | 21.79082108
|  | 1015 | 21.77607727
|  | 1016 | 21.75589943
|  | 1017 | 21.74012184
|  | 1018 | 21.72731972
|  | 1019 | 21.7068634
|  | 1020 | 21.69483757
|  | 1021 | 21.68059731
|  | 1022 | 21.66147614
|  | 1023 | 21.64501381
|  | 1024 | 21.63376427
|  | 1025 | 21.61845207
|  | 1026 | 21.6026268
|  | 1027 | 21.58752823
|  | 1028 | 21.57264328
|  | 1029 | 21.55979347
|  | 1030 | 21.54965782
|  | 1031 | 21.53498459
|  | 1032 | 21.51852798
|  | 1033 | 21.50605202
|  | 1034 | 21.49320984
|  | 1035 | 21.47978783
|  | 1036 | 21.46809769
|  | 1037 | 21.4591217
|  | 1038 | 21.44288635
|  | 1039 | 21.43142509
|  | 1040 | 21.42162323
|  | 1041 | 21.41205978
|  | 1042 | 21.40068054
|  | 1043 | 21.39124298
|  | 1044 | 21.37802505
|  | 1045 | 21.36638832
|  | 1046 | 21.35747337
|  | 1047 | 21.34900475
|  | 1048 | 21.33854866
|  | 1049 | 21.33040428
|  | 1050 | 21.28762817
|  | 1051 | 21.28367424
|  | 1052 | 21.28136253
|  | 1053 | 21.26514244
|  | 1054 | 21.25713539
|  | 1055 | 21.25285339
|  | 1056 | 21.245327
|  | 1057 | 21.2242012
|  | 1058 | 21.23018265
|  | 1059 | 21.2221489
|  | 1060 | 21.21151924
|  | 1061 | 21.21466255
|  | 1062 | 21.19628906
|  | 1063 | 21.1955452
|  | 1064 | 21.18823624
|  | 1065 | 21.18728828
|  | 1066 | 21.17391014
|  | 1067 | 21.1729641
|  | 1068 | 21.16637611
|  | 1069 | 21.16296959
|  | 1070 | 21.15938187
|  | 1071 | 21.15528107
|  | 1072 | 21.15049553
|  | 1073 | 21.1421051
|  | 1074 | 21.13903427
|  | 1075 | 21.13995171
|  | 1076 | 21.12592125
|  | 1077 | 21.13294411
|  | 1078 | 21.12895393
|  | 1079 | 21.12359428
|  | 1080 | 21.12121201
|  | 1081 | 21.11966705
|  | 1082 | 21.11887741
|  | 1083 | 21.10864639
|  | 1084 | 21.11436462
|  | 1085 | 21.11386299
|  | 1086 | 21.10860634
|  | 1087 | 21.1121521
|  | 1088 | 21.11509895
|  | 1089 | 21.116539
|  | 1090 | 21.11400604
|  | 1091 | 21.11673546
|  | 1092 | 21.11081886
|  | 1093 | 21.10250092
|  | 1094 | 21.10842705
|  | 1095 | 21.11974525
|  | 1096 | 21.11598015
|  | 1097 | 21.12111664
|  | 1098 | 21.116539
|  | 1099 | 21.11839867
|  | 1100 | 21.1139679
|  | 1101 | 21.12990952
|  | 1102 | 21.11643982
|  | 1103 | 21.13298607
|  | 1104 | 21.12468147
|  | 1105 | 21.14592552
|  | 1106 | 21.13711739
|  | 1107 | 21.14123726
|  | 1108 | 21.163414
|  | 1109 | 21.15385056
|  | 1110 | 21.15862656
|  | 1111 | 21.15839767
|  | 1112 | 21.16316986
|  | 1113 | 21.17378807
|  | 1114 | 21.17737389
|  | 1115 | 21.18279457
|  | 1116 | 21.18271446
|  | 1117 | 21.19441795
|  | 1118 | 21.19920921
|  | 1119 | 21.20153427
|  | 1120 | 21.21183586
|  | 1121 | 21.22211075
|  | 1122 | 21.22040176
|  | 1123 | 21.23646355
|  | 1124 | 21.2377739
|  | 1125 | 21.24844933
|  | 1126 | 21.25374413
|  | 1127 | 21.25455284
|  | 1128 | 21.28574371
|  | 1129 | 21.28643799
|  | 1130 | 21.29398346
|  | 1131 | 21.28908539
|  | 1132 | 21.31228828
|  | 1133 | 21.31674194
|  | 1134 | 21.33514786
|  | 1135 | 21.3311615
|  | 1136 | 21.35187149
|  | 1137 | 21.35360336
|  | 1138 | 21.37651443
|  | 1139 | 21.38468552
|  | 1140 | 21.37671471
|  | 1141 | 21.41134071
|  | 1142 | 21.41869736
|  | 1143 | 21.42716789
|  | 1144 | 21.42040062
|  | 1145 | 21.45942497
|  | 1146 | 21.46559334
|  | 1147 | 21.48371124
|  | 1148 | 21.49784279
|  | 1149 | 21.50497818
|  | 1150 | 21.52104759