## Transmission
NE508B-B and NE08B-B Transmission
|  | Wavelength (nm) | % Transmission
|  | 550 | 13.45422554
|  | 551 | 13.49104691
|  | 552 | 13.51681232
|  | 553 | 13.55677128
Product Raw Data |  | 554 | 13.58082485
Ø1/2" Neutral Density Filter, AR Coated: 650 - 1050 nm, OD: 0.8 |  | 555 | 13.60695934
|  | 556 | 13.62417316
Item # | NE508B-B | 557 | 13.64163494
| NE08B-B | 558 | 13.65641689
DISCLAIMER: The data presented here are typical. Slight variations in performance data will occur from lot to lot. Please contact Technical Support with any questions regarding the use or reliability of this data. |  | 559 | 13.65927124
|  | 560 | 13.65748501
|  | 561 | 13.66689491
|  | 562 | 13.66159344
|  | 563 | 13.6694355
|  | 564 | 13.66033363
This data may be used in publications. However, please cite Thorlabs as the source. |  | 565 | 13.65321255
|  | 566 | 13.63562775
|  | 567 | 13.64273548
Additional Information: |  | 568 | 13.62460709
|  | 569 | 13.61461735
|  | 570 | 13.60619068
|  | 571 | 13.59098721
|  | 572 | 13.578866
|  | 573 | 13.55177116
|  | 574 | 13.55427361
|  | 575 | 13.53725338
|  | 576 | 13.52339649
|  | 577 | 13.50437737
|  | 578 | 13.50919151
|  | 579 | 13.49209118
|  | 580 | 13.49301624
|  | 581 | 13.48610497
|  | 582 | 13.48841
|  | 583 | 13.48386574
|  | 584 | 13.48908806
|  | 585 | 13.48897934
|  | 586 | 13.5051918
|  | 587 | 13.51875782
|  | 588 | 13.53632545
|  | 589 | 13.56440067
|  | 590 | 13.59231949
|  | 591 | 13.62220478
|  | 592 | 13.66184998
|  | 593 | 13.71286964
|  | 594 | 13.74825668
|  | 595 | 13.80366421
|  | 596 | 13.85623837
|  | 597 | 13.90678596
|  | 598 | 13.96970749
|  | 599 | 14.03008556
|  | 600 | 14.08108521
|  | 601 | 14.14614773
|  | 602 | 14.20657063
|  | 603 | 14.27063751
|  | 604 | 14.33154774
|  | 605 | 14.39404774
|  | 606 | 14.45298195
|  | 607 | 14.51284695
|  | 608 | 14.58387661
|  | 609 | 14.64534092
|  | 610 | 14.70706272
|  | 611 | 14.77303028
|  | 612 | 14.83289719
|  | 613 | 14.89820004
|  | 614 | 14.95910168
|  | 615 | 15.02684021
|  | 616 | 15.08467674
|  | 617 | 15.13799
|  | 618 | 15.19495201
|  | 619 | 15.24773979
|  | 620 | 15.29374695
|  | 621 | 15.34941673
|  | 622 | 15.38983536
|  | 623 | 15.43181515
|  | 624 | 15.4697876
|  | 625 | 15.51051426
|  | 626 | 15.54291534
|  | 627 | 15.5707674
|  | 628 | 15.59426785
|  | 629 | 15.61896229
|  | 630 | 15.64391518
|  | 631 | 15.65758705
|  | 632 | 15.67337227
|  | 633 | 15.68601322
|  | 634 | 15.70356655
|  | 635 | 15.70801544
|  | 636 | 15.72100067
|  | 637 | 15.73297977
|  | 638 | 15.7437582
|  | 639 | 15.75579643
|  | 640 | 15.76412296
|  | 641 | 15.77943897
|  | 642 | 15.78799629
|  | 643 | 15.80924416
|  | 644 | 15.82613564
|  | 645 | 15.84707642
|  | 646 | 15.8723402
|  | 647 | 15.90219402
|  | 648 | 15.93328094
|  | 649 | 15.96985435
|  | 650 | 16.01022339
|  | 651 | 16.05901337
|  | 652 | 16.09895325
|  | 653 | 16.14897919
|  | 654 | 16.21484756
|  | 655 | 16.2751255
|  | 656 | 16.33937073
|  | 657 | 16.41880989
|  | 658 | 16.4955616
|  | 659 | 16.57869148
|  | 660 | 16.6673584
|  | 661 | 16.76525879
|  | 662 | 16.86554909
|  | 663 | 16.97742844
|  | 664 | 17.08842087
|  | 665 | 17.21190453
|  | 666 | 17.34119987
|  | 667 | 17.48137856
|  | 668 | 17.62851334
|  | 669 | 17.780756
|  | 670 | 17.94250107
|  | 671 | 18.11616516
|  | 672 | 18.29134369
|  | 673 | 18.47255516
|  | 674 | 18.67036438
|  | 675 | 18.86401939
|  | 676 | 19.07211304
|  | 677 | 19.28386879
|  | 678 | 19.49795532
|  | 679 | 19.72061539
|  | 680 | 19.94626617
|  | 681 | 20.174366
|  | 682 | 20.3984642
|  | 683 | 20.63278961
|  | 684 | 20.86365318
|  | 685 | 21.10004044
|  | 686 | 21.32441711
|  | 687 | 21.55104637
|  | 688 | 21.76594162
|  | 689 | 21.98236465
|  | 690 | 22.19465828
|  | 691 | 22.39961052
|  | 692 | 22.60566711
|  | 693 | 22.79940224
|  | 694 | 22.9783287
|  | 695 | 23.16400337
|  | 696 | 23.33710098
|  | 697 | 23.49706268
|  | 698 | 23.65917778
|  | 699 | 23.80227089
|  | 700 | 23.94199562
|  | 701 | 24.08847427
|  | 702 | 24.21635628
|  | 703 | 24.3350563
|  | 704 | 24.45168686
|  | 705 | 24.55582237
|  | 706 | 24.65461922
|  | 707 | 24.75154114
|  | 708 | 24.83728027
|  | 709 | 24.93327332
|  | 710 | 25.00125694
|  | 711 | 25.08689499
|  | 712 | 25.14765549
|  | 713 | 25.22083473
|  | 714 | 25.27367401
|  | 715 | 25.33054733
|  | 716 | 25.3884964
|  | 717 | 25.43834686
|  | 718 | 25.46961021
|  | 719 | 25.51837921
|  | 720 | 25.58709908
|  | 721 | 25.6274128
|  | 722 | 25.66041946
|  | 723 | 25.69241524
|  | 724 | 25.70804596
|  | 725 | 25.74899292
|  | 726 | 25.75744438
|  | 727 | 25.77555466
|  | 728 | 25.79838943
|  | 729 | 25.80190086
|  | 730 | 25.82691574
|  | 731 | 25.82910156
|  | 732 | 25.839468
|  | 733 | 25.84208298
|  | 734 | 25.8543911
|  | 735 | 25.85146332
|  | 736 | 25.85075569
|  | 737 | 25.84938049
|  | 738 | 25.84830475
|  | 739 | 25.84213257
|  | 740 | 25.84012222
|  | 741 | 25.82635498
|  | 742 | 25.81209755
|  | 743 | 25.80869293
|  | 744 | 25.79158211
|  | 745 | 25.78691292
|  | 746 | 25.77210426
|  | 747 | 25.7586956
|  | 748 | 25.74456406
|  | 749 | 25.72773743
|  | 750 | 25.70637131
|  | 751 | 25.69251633
|  | 752 | 25.67131805
|  | 753 | 25.64813423
|  | 754 | 25.63115883
|  | 755 | 25.60609055
|  | 756 | 25.57685089
|  | 757 | 25.55963326
|  | 758 | 25.54378891
|  | 759 | 25.51389122
|  | 760 | 25.48613167
|  | 761 | 25.46502876
|  | 762 | 25.42891502
|  | 763 | 25.40901566
|  | 764 | 25.37765503
|  | 765 | 25.35482025
|  | 766 | 25.31988335
|  | 767 | 25.28847122
|  | 768 | 25.2587738
|  | 769 | 25.22569275
|  | 770 | 25.19914436
|  | 771 | 25.1749897
|  | 772 | 25.13800049
|  | 773 | 25.09716797
|  | 774 | 25.0672493
|  | 775 | 25.04504967
|  | 776 | 24.99668503
|  | 777 | 24.97052765
|  | 778 | 24.93401527
|  | 779 | 24.88727951
|  | 780 | 24.86019707
|  | 781 | 24.82457542
|  | 782 | 24.78524399
|  | 783 | 24.74180603
|  | 784 | 24.71992493
|  | 785 | 24.67054176
|  | 786 | 24.63811302
|  | 787 | 24.60369301
|  | 788 | 24.56619072
|  | 789 | 24.52693367
|  | 790 | 24.49008751
|  | 791 | 24.44922256
|  | 792 | 24.41082954
|  | 793 | 24.36996841
|  | 794 | 24.33106995
|  | 795 | 24.29457664
|  | 796 | 24.25419426
|  | 797 | 24.21722794
|  | 798 | 24.16675377
|  | 799 | 24.13415337
|  | 800 | 24.09200287
|  | 801 | 24.0504303
|  | 802 | 24.00760078
|  | 803 | 23.96511459
|  | 804 | 23.9251442
|  | 805 | 23.88835335
|  | 806 | 23.84540558
|  | 807 | 23.80851173
|  | 808 | 23.77078629
|  | 809 | 23.7238884
|  | 810 | 23.68136978
|  | 811 | 23.64084816
|  | 812 | 23.60543442
|  | 813 | 23.56144714
|  | 814 | 23.51755142
|  | 815 | 23.47017288
|  | 816 | 23.44141388
|  | 817 | 23.40053558
|  | 818 | 23.36327362
|  | 819 | 23.32361794
|  | 820 | 23.27316666
|  | 821 | 23.23956108
|  | 822 | 23.19939804
|  | 823 | 23.15743828
|  | 824 | 23.11640358
|  | 825 | 23.06864738
|  | 826 | 23.03557396
|  | 827 | 22.99395561
|  | 828 | 22.9534893
|  | 829 | 22.91168594
|  | 830 | 22.86794662
|  | 831 | 22.82998657
|  | 832 | 22.78865814
|  | 833 | 22.75062561
|  | 834 | 22.70633698
|  | 835 | 22.66592026
|  | 836 | 22.62318039
|  | 837 | 22.59081841
|  | 838 | 22.54178619
|  | 839 | 22.50171661
|  | 840 | 22.46256828
|  | 841 | 22.41790581
|  | 842 | 22.37892342
|  | 843 | 22.34292412
|  | 844 | 22.30555344
|  | 845 | 22.2531147
|  | 846 | 22.21452713
|  | 847 | 22.18640518
|  | 848 | 22.13938141
|  | 849 | 22.09668541
|  | 850 | 22.05996895
|  | 851 | 22.0178833
|  | 852 | 21.97361755
|  | 853 | 21.93943787
|  | 854 | 21.89736557
|  | 855 | 21.85454559
|  | 856 | 21.81744385
|  | 857 | 21.78285789
|  | 858 | 21.73666954
|  | 859 | 21.70010185
|  | 860 | 21.67004013
|  | 861 | 21.61981392
|  | 862 | 21.57938385
|  | 863 | 21.54607391
|  | 864 | 21.50223541
|  | 865 | 21.45912552
|  | 866 | 21.423769
|  | 867 | 21.38430023
|  | 868 | 21.34246826
|  | 869 | 21.30396652
|  | 870 | 21.26538658
|  | 871 | 21.22778511
|  | 872 | 21.18835068
|  | 873 | 21.15518951
|  | 874 | 21.10788155
|  | 875 | 21.07325745
|  | 876 | 21.03832436
|  | 877 | 20.99461555
|  | 878 | 20.96028137
|  | 879 | 20.92355919
|  | 880 | 20.88477707
|  | 881 | 20.84179497
|  | 882 | 20.81079102
|  | 883 | 20.7694912
|  | 884 | 20.72938347
|  | 885 | 20.69299507
|  | 886 | 20.65675735
|  | 887 | 20.61946106
|  | 888 | 20.58098984
|  | 889 | 20.54470062
|  | 890 | 20.50656891
|  | 891 | 20.47281647
|  | 892 | 20.43232536
|  | 893 | 20.39556503
|  | 894 | 20.35766029
|  | 895 | 20.32149315
|  | 896 | 20.28278351
|  | 897 | 20.25041962
|  | 898 | 20.21127129
|  | 899 | 20.17814827
|  | 900 | 20.14169693
|  | 901 | 20.10232353
|  | 902 | 20.06636047
|  | 903 | 20.03601837
|  | 904 | 19.9963131
|  | 905 | 19.95986748
|  | 906 | 19.92885971
|  | 907 | 19.89321327
|  | 908 | 19.85248756
|  | 909 | 19.82335091
|  | 910 | 19.78733444
|  | 911 | 19.74831772
|  | 912 | 19.7165432
|  | 913 | 19.68447495
|  | 914 | 19.64463234
|  | 915 | 19.61410713
|  | 916 | 19.58462524
|  | 917 | 19.54374886
|  | 918 | 19.51220512
|  | 919 | 19.48085213
|  | 920 | 19.44471741
|  | 921 | 19.40971375
|  | 922 | 19.38093376
|  | 923 | 19.34436035
|  | 924 | 19.30805588
|  | 925 | 19.27913284
|  | 926 | 19.24811363
|  | 927 | 19.21091843
|  | 928 | 19.18302536
|  | 929 | 19.15291023
|  | 930 | 19.11636543
|  | 931 | 19.08826637
|  | 932 | 19.05681229
|  | 933 | 19.02452278
|  | 934 | 18.99372864
|  | 935 | 18.96582985
|  | 936 | 18.93170547
|  | 937 | 18.90046692
|  | 938 | 18.87187576
|  | 939 | 18.84224129
|  | 940 | 18.80862045
|  | 941 | 18.78358269
|  | 942 | 18.75246811
|  | 943 | 18.72088432
|  | 944 | 18.69323349
|  | 945 | 18.66571236
|  | 946 | 18.63372612
|  | 947 | 18.60619354
|  | 948 | 18.57826996
|  | 949 | 18.54778099
|  | 950 | 18.51970673
|  | 951 | 18.49125099
|  | 952 | 18.46330261
|  | 953 | 18.43438721
|  | 954 | 18.40859413
|  | 955 | 18.37950897
|  | 956 | 18.35453415
|  | 957 | 18.32481384
|  | 958 | 18.2972641
|  | 959 | 18.27296638
|  | 960 | 18.24513435
|  | 961 | 18.21917534
|  | 962 | 18.19609642
|  | 963 | 18.1693306
|  | 964 | 18.14139557
|  | 965 | 18.11790848
|  | 966 | 18.09289551
|  | 967 | 18.0651741
|  | 968 | 18.04592705
|  | 969 | 18.0177269
|  | 970 | 17.99067497
|  | 971 | 17.96941948
|  | 972 | 17.94823265
|  | 973 | 17.9214859
|  | 974 | 17.89989281
|  | 975 | 17.87756538
|  | 976 | 17.85221291
|  | 977 | 17.82796288
|  | 978 | 17.80983734
|  | 979 | 17.78709602
|  | 980 | 17.76331711
|  | 981 | 17.74306107
|  | 982 | 17.7207737
|  | 983 | 17.69786835
|  | 984 | 17.67797089
|  | 985 | 17.6584568
|  | 986 | 17.63680649
|  | 987 | 17.61447525
|  | 988 | 17.59718513
|  | 989 | 17.57348633
|  | 990 | 17.55280113
|  | 991 | 17.53359032
|  | 992 | 17.51468086
|  | 993 | 17.49629593
|  | 994 | 17.4770565
|  | 995 | 17.45912552
|  | 996 | 17.44074821
|  | 997 | 17.42087173
|  | 998 | 17.40292168
|  | 999 | 17.38322258
|  | 1000 | 17.36712646
|  | 1001 | 17.34832001
|  | 1002 | 17.33293533
|  | 1003 | 17.31403732
|  | 1004 | 17.2953949
|  | 1005 | 17.28192329
|  | 1006 | 17.26506042
|  | 1007 | 17.24631882
|  | 1008 | 17.23369026
|  | 1009 | 17.21284294
|  | 1010 | 17.1991787
|  | 1011 | 17.18631172
|  | 1012 | 17.17149925
|  | 1013 | 17.1530304
|  | 1014 | 17.14102936
|  | 1015 | 17.12477303
|  | 1016 | 17.10918999
|  | 1017 | 17.09665298
|  | 1018 | 17.08558083
|  | 1019 | 17.06857681
|  | 1020 | 17.05495644
|  | 1021 | 17.0444603
|  | 1022 | 17.02881813
|  | 1023 | 17.01454926
|  | 1024 | 17.00433731
|  | 1025 | 16.99267197
|  | 1026 | 16.97749519
|  | 1027 | 16.9648037
|  | 1028 | 16.95264435
|  | 1029 | 16.9416523
|  | 1030 | 16.9331398
|  | 1031 | 16.9210701
|  | 1032 | 16.90736771
|  | 1033 | 16.89693642
|  | 1034 | 16.88432503
|  | 1035 | 16.87545395
|  | 1036 | 16.86424637
|  | 1037 | 16.85650826
|  | 1038 | 16.84251213
|  | 1039 | 16.83441162
|  | 1040 | 16.82538986
|  | 1041 | 16.81562233
|  | 1042 | 16.80824661
|  | 1043 | 16.79909897
|  | 1044 | 16.79093361
|  | 1045 | 16.77956581
|  | 1046 | 16.77113914
|  | 1047 | 16.76635933
|  | 1048 | 16.75833702
|  | 1049 | 16.75176048
|  | 1050 | 16.71279144
|  | 1051 | 16.70740891
|  | 1052 | 16.70625305
|  | 1053 | 16.6934166
|  | 1054 | 16.68641472
|  | 1055 | 16.68393707
|  | 1056 | 16.67808342
|  | 1057 | 16.66423035
|  | 1058 | 16.66555786
|  | 1059 | 16.66304398
|  | 1060 | 16.65572166
|  | 1061 | 16.65166092
|  | 1062 | 16.64308548
|  | 1063 | 16.63985634
|  | 1064 | 16.63262177
|  | 1065 | 16.63442421
|  | 1066 | 16.62568855
|  | 1067 | 16.62526703
|  | 1068 | 16.61650467
|  | 1069 | 16.61875153
|  | 1070 | 16.61310387
|  | 1071 | 16.61326408
|  | 1072 | 16.60820198
|  | 1073 | 16.60422897
|  | 1074 | 16.60366249
|  | 1075 | 16.605196
|  | 1076 | 16.59596825
|  | 1077 | 16.59813499
|  | 1078 | 16.59454346
|  | 1079 | 16.59422112
|  | 1080 | 16.59128571
|  | 1081 | 16.58822823
|  | 1082 | 16.59156036
|  | 1083 | 16.58262444
|  | 1084 | 16.58543396
|  | 1085 | 16.58937454
|  | 1086 | 16.58540154
|  | 1087 | 16.58729553
|  | 1088 | 16.58899117
|  | 1089 | 16.58805656
|  | 1090 | 16.59174919
|  | 1091 | 16.59119034
|  | 1092 | 16.59601021
|  | 1093 | 16.58289528
|  | 1094 | 16.59165764
|  | 1095 | 16.59859085
|  | 1096 | 16.59556198
|  | 1097 | 16.60801888
|  | 1098 | 16.60501289
|  | 1099 | 16.61029434
|  | 1100 | 16.60545731
|  | 1101 | 16.62485504
|  | 1102 | 16.60946083
|  | 1103 | 16.62698364
|  | 1104 | 16.62068748
|  | 1105 | 16.63504791
|  | 1106 | 16.63877106
|  | 1107 | 16.63673782
|  | 1108 | 16.65833664
|  | 1109 | 16.64921951
|  | 1110 | 16.65637398
|  | 1111 | 16.65992355
|  | 1112 | 16.66515923
|  | 1113 | 16.67324829
|  | 1114 | 16.67500496
|  | 1115 | 16.68437386
|  | 1116 | 16.6884594
|  | 1117 | 16.69593811
|  | 1118 | 16.70391846
|  | 1119 | 16.70956993
|  | 1120 | 16.71838188
|  | 1121 | 16.72646523
|  | 1122 | 16.73014832
|  | 1123 | 16.74032021
|  | 1124 | 16.74716949
|  | 1125 | 16.75076866
|  | 1126 | 16.76179314
|  | 1127 | 16.76687431
|  | 1128 | 16.79269218
|  | 1129 | 16.79563332
|  | 1130 | 16.8055191
|  | 1131 | 16.80281448
|  | 1132 | 16.82473373
|  | 1133 | 16.83075714
|  | 1134 | 16.84454536
|  | 1135 | 16.84924316
|  | 1136 | 16.85796547
|  | 1137 | 16.87011147
|  | 1138 | 16.89113998
|  | 1139 | 16.89317894
|  | 1140 | 16.90396118
|  | 1141 | 16.91820526
|  | 1142 | 16.931036
|  | 1143 | 16.93696976
|  | 1144 | 16.95723152
|  | 1145 | 16.97333717
|  | 1146 | 16.97970963
|  | 1147 | 16.99748993
|  | 1148 | 17.01290321
|  | 1149 | 17.02164841
|  | 1150 | 17.04063606